## Sheet1
Powder1 | No.Distinct | Element1 | Occ1 | Element2 | Occ2 | Element3 | Occ3 | Element4 | Occ4 | Powder2 | No.Distinct | Element1 | Occ1 | Element2 | Occ2 | Element3 | Occ3 | Element4 | Occ4 | Powder3 | No.Distinct | Element1 | Occ1 | Element2 | Occ2 | Element3 | Occ3 | Powder4 | No.Distinct | Element1 | Occ1 | Element2 | Occ2 | Millingball | BallmillingType | BPR | OperationFrequency(RPM) | Millingtime(hrs) | Calcinationtemp(°C) | Calcinationtime(hrs) | Crystallitesize(nm) | Lattice(a) | Lattice(b) | Lattice(c) | Phase | spacegroup
Bi2O3 | 2 | Bi | 2 | O | 3 |  |  |  |  | Fe2O3 | 2 | Fe | 2 | O | 3 |  |  |  |  | Sm2O3 | 2 | Sm | 2 | O | 3 | [8 empty] | 1 | 2 |  |  | 7 | 900 | 4 |  |  |  |  | rhombohedral | R3c
Bi2O3 | 2 | Bi | 2 | O | 3 |  |  |  |  | Fe2O3 | 2 | Fe | 2 | O | 3 | [18 empty] | 2 | 1 | 5 |  | 12 | 800 | 2 | 65 | 5.5788 | 5.5788 | 13.8696 | rhombohedral | R3c
Bi2O3 | 2 | Bi | 2 | O | 3 |  |  |  |  | Fe2O3 | 2 | Fe | 2 | O | 3 |  |  |  |  | Y2O3 | 2 | Y | 2 | O | 3 | [8 empty] | 2 | 1 | 5 |  | 12 | 810 | 2 | 54 | 5.5687 | 5.5687 | 13.842 | rhombohedral | R3c
Bi2O3 | 2 | Bi | 2 | O | 3 |  |  |  |  | Fe2O3 | 2 | Fe | 2 | O | 3 |  |  |  |  | Y2O3 | 2 | Y | 2 | O | 3 | [8 empty] | 2 | 1 | 5 |  | 12 | 820 | 2 | 41 | 5.5669 | 5.5669 | 13.8328 | rhombohedral | R3c
Bi2O3 | 2 | Bi | 2 | O | 3 |  |  |  |  | Fe2O3 | 2 | Fe | 2 | O | 3 | [18 empty] | 3 | 1 |  | 400 | 30 | 830 | 6
Bi2O3 | 2 | Bi | 2 | O | 3 |  |  |  |  | Fe2O3 | 2 | Fe | 2 | O | 3 | [19 empty] | 1 |  |  | 120 |  |  | 30 |  |  |  | rhombohedral | R3c
Bi2O3 | 2 | Bi | 2 | O | 3 |  |  |  |  | Fe2O3 | 2 | Fe | 2 | O | 3 | [19 empty] | 1 | 1 |  | 100 | 800 | 1
Bi2O3 | 2 | Bi | 2 | O | 3 |  |  |  |  | Fe2O3 | 2 | Fe | 2 | O | 3 | [18 empty] | 5 | 1 | 20 | 700 | 25 | 850 |  | 13.1
Bi2O3 | 2 | Bi | 2 | O | 3 |  |  |  |  | Fe2O3 | 2 | Fe | 2 | O | 3 | [18 empty] | 5 | 1 | 20 | 650 | 25 | 850 |  | 14.5
Bi2O3 | 2 | Bi | 2 | O | 3 |  |  |  |  | Fe2O3 | 2 | Fe | 2 | O | 3 | [18 empty] | 5 | 1 | 20 | 700 | 8 | 850 |  | 16.4 | 5.5798 | 5.5798 | 13.8724 | rhombohedral | R3c
Bi2O3 | 2 | Bi | 2 | O | 3 |  |  |  |  | Fe2O3 | 2 | Fe | 2 | O | 3 | [18 empty] | 3 | 1 | 40 | 650 | 25 | 850 |  | 20
Bi2O3 | 2 | Bi | 2 | O | 3 |  |  |  |  | Fe2O3 | 2 | Fe | 2 | O | 3 | [18 empty] | 1 | 2 | 10 | 450 | 40 | 780 | 5 | 80 | 5.5805 | 5.5805 | 13.8746 | rhombohedral | R3c
Bi2O3 | 2 | Bi | 2 | O | 3 |  |  |  |  | Fe2O3 | 2 | Fe | 2 | O | 3 |  |  |  |  | SrCO3 | 3 | Sr | 1 | C | 1 | O | 3 | MnO2 | 2 | Mn | 1 | O | 2 | 1 | 2 | 10 | 450 | 40 | 850 | 5 | 70 | 5.5724 | 5.5724 | 13.8183 | rhombohedral | R3c
Bi2O3 | 2 | Bi | 2 | O | 3 |  |  |  |  | Fe2O3 | 2 | Fe | 2 | O | 3 |  |  |  |  | SrCO3 | 3 | Sr | 1 | C | 1 | O | 3 | MnO2 | 2 | Mn | 1 | O | 2 | 1 | 2 | 10 | 450 | 40 | 850 | 5 | 65 | 5.5685 | 5.5685 | 13.7695 | rhombohedral | R3c
Bi2O3 | 2 | Bi | 2 | O | 3 |  |  |  |  | Fe2O3 | 2 | Fe | 2 | O | 3 |  |  |  |  | SrCO3 | 3 | Sr | 1 | C | 1 | O | 3 | MnO2 | 2 | Mn | 1 | O | 2 | 1 | 2 | 10 | 450 | 40 | 850 | 5 | 75 | 5.5705 | 5.5705 | 13.8223 | rhombohedral | R3c
Bi2O3 | 2 | Bi | 2 | O | 3 |  |  |  |  | Fe2O3 | 2 | Fe | 2 | O | 3 |  |  |  |  | SrCO3 | 3 | Sr | 1 | C | 1 | O | 3 | MnO2 | 2 | Mn | 1 | O | 2 | 1 | 2 | 10 | 450 | 40 | 850 | 5 | 60 | 5.5733 | 7.8533 | 5.5727 | Orthorhombic | Pnma
Bi2O3 | 2 | Bi | 2 | O | 3 |  |  |  |  | Fe2O3 | 2 | Fe | 2 | O | 3 | [18 empty] | 5 | 2 |  |  | 24 | 850 | 2 | 100 |  |  |  | rhombohedral | R3c
Bi2O3 | 2 | Bi | 2 | O | 3 |  |  |  |  | Fe2O3 | 2 | Fe | 2 | O | 3 | [18 empty] | 4 | 1 | 30 |  | 7 | [6 empty] | rhombohedral | R3c
Bi2O3 | 2 | Bi | 2 | O | 3 |  |  |  |  | Fe2O3 | 2 | Fe | 2 | O | 3 | [18 empty] | 5 | 2 |  |  | 24 | 850 | 2 |  | 5.581 | 5.581 | 13.874 | rhombohedral | R3c
Bi2O3 | 2 | Bi | 2 | O | 3 |  |  |  |  | Fe2O3 | 2 | Fe | 2 | O | 3 | [19 empty] | 2 | 10 | 250 | 10 | 875 | 4 | 77.6
Bi2O3 | 2 | Bi | 2 | O | 3 |  |  |  |  | Fe2O3 | 2 | Fe | 2 | O | 3 |  |  |  |  | Gd2O3 | 2 | Gd | 2 | O | 3 | [9 empty] | 2 | 10 | 250 | 10 | 875 | 4 | 32.5
Bi2O3 | 2 | Bi | 2 | O | 3 |  |  |  |  | Fe2O3 | 2 | Fe | 2 | O | 3 | [19 empty] | 2 | 10 | 400 | 30 | 780 | 2 |  |  |  |  | rhombohedral | R3c
Bi2O3 | 2 | Bi | 2 | O | 3 |  |  |  |  | Fe2O3 | 2 | Fe | 2 | O | 3 |  |  |  |  | CaCO3 | 3 | Ca | 1 | C | 1 | O | 3 | MnO2 | 2 | Mn | 1 | O | 2 | 1 | 2 | 10 | 400 | 30 | 850 | 2
Bi2O3 | 2 | Bi | 2 | O | 3 |  |  |  |  | Fe2O3 | 2 | Fe | 2 | O | 3 | [19 empty] | 2 |  |  | 24 | 850 | 2 |  | 5.62 | 5.62 | 13.96 | rhombohedral | R3c
Bi2O3 | 2 | Bi | 2 | O | 3 |  |  |  |  | Fe2O3 | 2 | Fe | 2 | O | 3 | [19 empty] | 2 |  |  | 23 | 850 | 0.33 |  | 5.575 | 5.575 | 13.857 | rhombohedral | R3c
Bi2O3 | 2 | Bi | 2 | O | 3 |  |  |  |  | Fe2O3 | 2 | Fe | 2 | O | 3 |  |  |  |  | Sc2O3 | 2 | Sc | 2 | O | 3 | [9 empty] | 2 |  |  | 24 | 850 | 0.33 |  | 5.577 | 5.577 | 13.868 | rhombohedral | R3c
Bi2O3 | 2 | Bi | 2 | O | 3 |  |  |  |  | Fe2O3 | 2 | Fe | 2 | O | 3 |  |  |  |  | Sc2O3 | 2 | Sc | 2 | O | 3 | [9 empty] | 2 |  |  | 24 | 850 | 0.33 |  | 5.579 | 5.579 | 13.885 | rhombohedral | R3c
Bi2O3 | 2 | Bi | 2 | O | 3 |  |  |  |  | Fe2O3 | 2 | Fe | 2 | O | 3 |  |  |  |  | Sc2O3 | 2 | Sc | 2 | O | 3 | [9 empty] | 2 |  |  | 24 | 850 | 0.33 |  | 5.586 | 5.586 | 13.902 | rhombohedral | R3c
Bi2O3 | 2 | Bi | 2 | O | 3 |  |  |  |  | Fe2O3 | 2 | Fe | 2 | O | 3 |  |  |  |  | Sc2O3 | 2 | Sc | 2 | O | 3 | [9 empty] | 2 |  |  | 24 | 850 | 0.33 |  | 5.588 | 5.588 | 13.905 | Orthorhombic | Pnma
Bi2O3 | 2 | Bi | 2 | O | 3 |  |  |  |  | Fe2O3 | 2 | Fe | 2 | O | 3 |  |  |  |  | Sc2O3 | 2 | Sc | 2 | O | 3 | [9 empty] | 2 |  |  | 24 | 850 | 0.33 |  | 5.593 | 5.593 | 13.911 | Orthorhombic | Pnma
Bi2O3 | 2 | Bi | 2 | O | 3 |  |  |  |  | Fe2O3 | 2 | Fe | 2 | O | 3 | [19 empty] | 1 |  |  |  | 820 | 3 |  | 5.5792 | 5.5792 | 13.8659 | rhombohedral | R3c
Bi2O3 | 2 | Bi | 2 | O | 3 |  |  |  |  | Fe2O3 | 2 | Fe | 2 | O | 3 |  |  |  |  | La2O3 | 2 | La | 2 | O | 3 | [9 empty] | 1 |  |  |  | 820 | 3 |  | 5.5781 | 5.5781 | 13.8669 | rhombohedral | R3c
Bi2O3 | 2 | Bi | 2 | O | 3 |  |  |  |  | Fe2O3 | 2 | Fe | 2 | O | 3 |  |  |  |  | Nd2O3 | 2 | Nd | 2 | O | 3 | [9 empty] | 1 |  |  |  | 820 | 3 |  | 5.5716 | 5.5716 | 13.8515 | rhombohedral | R3c
Bi2O3 | 2 | Bi | 2 | O | 3 |  |  |  |  | Fe2O3 | 2 | Fe | 2 | O | 3 |  |  |  |  | Er2O3 | 2 | Er | 2 | O | 3 | [9 empty] | 1 |  |  |  | 820 | 3 |  | 5.5643 | 5.5643 | 13.8385 | rhombohedral | R3c
Bi2O3 | 2 | Bi | 2 | O | 3 |  |  |  |  | Fe2O3 | 2 | Fe | 2 | O | 3 |  |  |  |  | La2O3 | 2 | La | 2 | O | 3 | [9 empty] | 1 | 20 | 700 | 4 | 850 |  | 16.25 | 5.57944 | 5.57944 | 13.85932 | rhombohedral | R3c
Bi2O3 | 2 | Bi | 2 | O | 3 |  |  |  |  | Fe2O3 | 2 | Fe | 2 | O | 3 |  |  |  |  | La2O3 | 2 | La | 2 | O | 3 | [9 empty] | 1 | 20 | 700 | 3 | 850 |  | 17.5 | 5.57922 | 5.57922 | 13.82989 | rhombohedral | R3c
Bi2O3 | 2 | Bi | 2 | O | 3 |  |  |  |  | Fe2O3 | 2 | Fe | 2 | O | 3 |  |  |  |  | La2O3 | 2 | La | 2 | O | 3 | [9 empty] | 1 | 20 | 700 | 3 | 850 |  | 23.75 | 5.57867 | 5.57867 | 13.7768 | rhombohedral | R3c
Bi2O3 | 2 | Bi | 2 | O | 3 |  |  |  |  | Fe2O3 | 2 | Fe | 2 | O | 3 |  |  |  |  | La2O3 | 2 | La | 2 | O | 3 | [9 empty] | 1 | 20 | 700 | 2.5 | 850 |  |  | 5.61384 | 7.83723 | 5.58955
Bi2O3 | 2 | Bi | 2 | O | 3 |  |  |  |  | Fe2O3 | 2 | Fe | 2 | O | 3 |  |  |  |  | La2O3 | 2 | La | 2 | O | 3 | [9 empty] | 1 | 20 | 700 | 2 | 850 |  | 30 | 5.57548 | 7.8604 | 5.56486 | Orthorhombic | Pnma
Bi2O3 | 2 | Bi | 2 | O | 3 |  |  |  |  | Fe2O3 | 2 | Fe | 2 | O | 3 |  |  |  |  | La2O3 | 2 | La | 2 | O | 3 | [9 empty] | 1 | 20 | 700 | 2 | 850 |  | 31.25 | 5.57421 | 7.86395 | 5.55116 | Orthorhombic | Pnma
Bi2O3 | 2 | Bi | 2 | O | 3 |  |  |  |  | Fe2O3 | 2 | Fe | 2 | O | 3 |  |  |  |  | La2O3 | 2 | La | 2 | O | 3 | [9 empty] | 1 | 20 | 700 | 2 | 850 |  | 30.5 | 5.56966 | 7.85845 | 5.55039 | Orthorhombic | Pnma
Bi2O3 | 2 | Bi | 2 | O | 3 |  |  |  |  | Fe2O3 | 2 | Fe | 2 | O | 3 |  |  |  |  | Tb2O3 | 2 | Tb | 2 | O | 3 | [8 empty] | 1 | 2 |  |  | 2 | 880 | 2 |  | 5.5716 | 5.5716 | 13.8426 | rhombohedral | R3c
Bi2O3 | 2 | Bi | 2 | O | 3 |  |  |  |  | Fe2O3 | 2 | Fe | 2 | O | 3 |  |  |  |  | Tb2O3 | 2 | Tb | 2 | O | 3 | [8 empty] | 1 | 2 |  |  | 2 | 880 | 2 |  | 5.563 | 5.563 | 13.8061 | rhombohedral | R3c
Bi2O3 | 2 | Bi | 2 | O | 3 |  |  |  |  | Fe2O3 | 2 | Fe | 2 | O | 3 |  |  |  |  | Tb2O3 | 2 | Tb | 2 | O | 3 | [8 empty] | 1 | 2 |  |  | 2 | 880 | 2 |  | 5.6529 | 7.8174 | 5.4196 | Orthorhombic | Pnma
Bi2O3 | 2 | Bi | 2 | O | 3 |  |  |  |  | Fe2O3 | 2 | Fe | 2 | O | 3 |  |  |  |  | Tb2O3 | 2 | Tb | 2 | O | 3 | [8 empty] | 1 | 2 |  |  | 2 | 880 | 2 |  | 5.5614 | 5.5614 | 13.802 | Biphasic | R3c
Bi2O3 | 2 | Bi | 2 | O | 3 |  |  |  |  | Fe2O3 | 2 | Fe | 2 | O | 3 |  |  |  |  | Tb2O3 | 2 | Tb | 2 | O | 3 | [8 empty] | 1 | 2 |  |  | 2 | 880 | 2 |  | 5.6272 | 7.8115 | 5.4325 | Biphasic | Pnma
Bi2O3 | 2 | Bi | 2 | O | 3 |  |  |  |  | Fe2O3 | 2 | Fe | 2 | O | 3 |  |  |  |  | Tb2O3 | 2 | Tb | 2 | O | 3 | [8 empty] | 1 | 2 |  |  | 2 | 880 | 2 | 50 | 5.5604 | 5.5604 | 13.7984 | rhombohedral | R3c
Bi2O3 | 2 | Bi | 2 | O | 3 |  |  |  |  | Fe2O3 | 2 | Fe | 2 | O | 3 |  |  |  |  | Tb2O3 | 2 | Tb | 2 | O | 3 | [8 empty] | 1 | 2 |  |  | 2 | 880 | 2 | 47.5 | 5.6253 | 7.7987 | 5.4231 | Orthorhombic | Pnma
Bi2O3 | 2 | Bi | 2 | O | 3 |  |  |  |  | Fe2O3 | 2 | Fe | 2 | O | 3 |  |  |  |  | Tb2O3 | 2 | Tb | 2 | O | 3 | [8 empty] | 1 | 2 |  |  | 2 | 880 | 2 | 45 | 5.6261 | 7.7893 | 5.4213 | Orthorhombic | Pnma
Bi2O3 | 2 | Bi | 2 | O | 3 |  |  |  |  | Fe2O3 | 2 | Fe | 2 | O | 3 |  |  |  |  | Tb2O3 | 2 | Tb | 2 | O | 3 | [8 empty] | 1 | 2 |  |  | 2 | 880 | 2 | 42.5 | 5.6249 | 7.7789 | 5.4152 | Orthorhombic | Pnma
Bi2O3 | 2 | Bi | 2 | O | 3 |  |  |  |  | Fe2O3 | 2 | Fe | 2 | O | 3 | [18 empty] | 1 | 2 |  |  | 2 | 880 | 2 | 75 | 5.5782 | 5.5782 | 13.8686 | rhombohedral | R3c
Bi2O3 | 2 | Bi | 2 | O | 3 |  |  |  |  | Fe2O3 | 2 | Fe | 2 | O | 3 |  |  |  |  | Dy2O3 | 2 | Dy | 2 | O | 3 | [9 empty] | 2 |  |  | 1 | 880 | 2 |  | 5.5722 | 5.5722 | 13.8468 | rhombohedral | R3c
Bi2O3 | 2 | Bi | 2 | O | 3 |  |  |  |  | Fe2O3 | 2 | Fe | 2 | O | 3 |  |  |  |  | Dy2O3 | 2 | Dy | 2 | O | 3 | [9 empty] | 2 |  |  | 1 | 880 | 2 |  | 5.5714 | 5.5714 | 13.8351 | rhombohedral | R3c
Bi2O3 | 2 | Bi | 2 | O | 3 |  |  |  |  | Fe2O3 | 2 | Fe | 2 | O | 3 | [19 empty] | 2 |  |  | 1 | 880 | 2 |  | 5.5787 | 5.5787 | 13.8708 | rhombohedral | R3c
Bi2O3 | 2 | Bi | 2 | O | 3 |  |  |  |  | Fe2O3 | 2 | Fe | 2 | O | 3 | [18 empty] | 1 | 2 |  | 300 | 20 | 850 | 4 |  | 5.576 | 5.576 | 13.84 | rhombohedral | R3c
Bi2O3 | 2 | Bi | 2 | O | 3 |  |  |  |  | Fe2O3 | 2 | Fe | 2 | O | 3 |  |  |  |  | La2O3 | 2 | La | 2 | O | 3 | [8 empty] | 1 | 2 |  | 300 | 20 | 850 | 4 |  | 5.575 | 5.575 | 13.83 | rhombohedral | R3c
Bi2O3 | 2 | Bi | 2 | O | 3 |  |  |  |  | Fe2O3 | 2 | Fe | 2 | O | 3 |  |  |  |  | La2O3 | 2 | La | 2 | O | 3 | [8 empty] | 1 | 2 |  | 300 | 20 | 850 | 4 |  | 5.574 | 5.574 | 13.82 | rhombohedral | R3c
Bi2O3 | 2 | Bi | 2 | O | 3 |  |  |  |  | Fe2O3 | 2 | Fe | 2 | O | 3 |  |  |  |  | La2O3 | 2 | La | 2 | O | 3 | [8 empty] | 1 | 2 |  | 300 | 20 | 850 | 4 |  | 5.574 | 5.574 | 13.82 | rhombohedral | R3c
Bi2O3 | 2 | Bi | 2 | O | 3 |  |  |  |  | Fe2O3 | 2 | Fe | 2 | O | 3 |  |  |  |  | Nd2O3 | 2 | Nd | 2 | O | 3 | [8 empty] | 5 | 2 |  |  | 72 | 850 | 4 |  |  |  |  | rhombohedral | R3c
Bi2O3 | 2 | Bi | 2 | O | 3 |  |  |  |  | Fe2O3 | 2 | Fe | 2 | O | 3 |  |  |  |  | Nd2O3 | 2 | Nd | 2 | O | 3 | [8 empty] | 5 | 2 |  |  | 72 | 870 | 3 |  |  |  |  | rhombohedral | R3c
Bi2O3 | 2 | Bi | 2 | O | 3 |  |  |  |  | Fe2O3 | 2 | Fe | 2 | O | 3 |  |  |  |  | Nd2O3 | 2 | Nd | 2 | O | 3 | [8 empty] | 5 | 2 |  |  | 72 | 890 | 3 |  |  |  |  | rhombohedral | R3c
Bi2O3 | 2 | Bi | 2 | O | 3 |  |  |  |  | Fe2O3 | 2 | Fe | 2 | O | 3 |  |  |  |  | Nd2O3 | 2 | Nd | 2 | O | 3 | [8 empty] | 5 | 2 |  |  | 72 | 890 | 3 |  |  |  |  | rhombohedral | R3c
BaCO3 | 3 | Ba | 2 | C | 1 | O | 3 |  |  | CeO2 | 2 | Ce | 1 | O | 2 | [19 empty] | 2 |  |  | 24 | 1000 | 9 |  | 8.78 | 6.237 | 6.218 | Orthorhombic | Pmcn
BaCO3 | 3 | Ba | 2 | C | 1 | O | 3 |  |  | CeO2 | 2 | Ce | 1 | O | 2 |  |  |  |  | Y2O3 | 2 | Y | 2 | O | 3 | [9 empty] | 2 |  |  | 24 | 1000 | 9 |  | 8.774 | 6.239 | 6.204 | Orthorhombic | Pmcn
BaCO3 | 3 | Ba | 2 | C | 1 | O | 3 |  |  | CeO2 | 2 | Ce | 1 | O | 2 |  |  |  |  | Y2O3 | 2 | Y | 2 | O | 3 | [9 empty] | 2 |  |  | 24 | 1000 | 9 |  | 6.221 | 6.221 | 15.179 | rhombohedral | R3c
BaCO3 | 3 | Ba | 2 | C | 1 | O | 3 |  |  | CeO2 | 2 | Ce | 1 | O | 2 |  |  |  |  | Y2O3 | 2 | Y | 2 | O | 3 | [9 empty] | 2 |  |  | 24 | 1000 | 9 |  | 6.226 | 6.226 | 15.166 | rhombohedral | R3c
BaCO3 | 3 | Ba | 2 | C | 1 | O | 3 |  |  | CeO2 | 2 | Ce | 1 | O | 2 |  |  |  |  | Y2O3 | 2 | Y | 2 | O | 3 | [9 empty] | 2 |  |  | 24 | 1000 | 9 |  | 6.219 | 6.219 | 15.165 | rhombohedral | R3c
BaCO3 | 3 | Ba | 2 | C | 1 | O | 3 |  |  | CeO2 | 2 | Ce | 1 | O | 2 |  |  |  |  | Y2O3 | 2 | Y | 2 | O | 3 | [9 empty] | 2 |  |  | 24 | 1000 | 9 |  | 6.218 | 6.218 | 15.192 | rhombohedral | R3c
BaCO3 | 3 | Ba | 2 | C | 1 | O | 3 |  |  | CeO2 | 2 | Ce | 1 | O | 2 |  |  |  |  | Y2O3 | 2 | Y | 2 | O | 3 | [9 empty] | 2 |  |  | 24 | 1000 | 9 |  | 6.237 | 8.758 | 6.22 |  | I2/m
BaCO3 | 3 | Ba | 2 | C | 1 | O | 3 |  |  | CeO2 | 2 | Ce | 1 | O | 2 |  |  |  |  | Y2O3 | 2 | Y | 2 | O | 3 | [9 empty] | 2 |  |  | 24 | 1000 | 9 |  | 6.239 | 8.753 | 6.233 |  | I2/m
BaCO3 | 3 | Ba | 2 | C | 1 | O | 3 |  |  | CeO2 | 2 | Ce | 1 | O | 2 |  |  |  |  | Y2O3 | 2 | Y | 2 | O | 3 | [9 empty] | 2 |  |  | 24 | 1000 | 9 |  | 6.243 | 8.723 | 6.239 |  | I2/m
BaCO3 | 3 | Ba | 2 | C | 1 | O | 3 |  |  | CeO2 | 2 | Ce | 1 | O | 2 |  |  |  |  | Y2O3 | 2 | Y | 2 | O | 3 | [9 empty] | 2 |  |  | 24 | 1000 | 9 |  | 6.243 | 8.725 | 6.243 |  | I2/m
BaCO3 | 3 | Ba | 2 | C | 1 | O | 3 |  |  | CeO2 | 2 | Ce | 1 | O | 2 |  |  |  |  | Gd2O3 | 2 | Gd | 2 | O | 3 |  |  | Pr6O11 | 2 | Pr | 6 | O | 11 |  | 2 |  |  | 24 | 1350 | 10 |  |  |  |  | Orthorhombic | Pmcn
BaCO3 | 3 | Ba | 2 | C | 1 | O | 3 |  |  | CeO2 | 2 | Ce | 1 | O | 2 | [18 empty] | 5 | 1 |  |  | 1 | 1200 | 10 |  | 8.77958 | 6.21716 | 6.23637
BaCO3 | 3 | Ba | 2 | C | 1 | O | 3 |  |  | CeO2 | 2 | Ce | 1 | O | 2 |  |  |  |  | Yb2O3 | 2 | Yb | 2 | O | 3 | [8 empty] | 5 | 1 |  |  | 1 | 1200 | 10 |  | 8.77719 | 6.21327 | 6.23058
BaCO3 | 3 | Ba | 2 | C | 1 | O | 3 |  |  | CeO2 | 2 | Ce | 1 | O | 2 |  |  |  |  | Yb2O3 | 2 | Yb | 2 | O | 3 | [8 empty] | 5 | 1 |  |  | 1 | 1200 | 10 |  | 8.77786 | 6.21391 | 6.23067
PbO | 2 | Pb | 1 | O | 1 |  |  |  |  | TiO2 | 2 | Ti | 1 | O | 2 | [18 empty] | 4 | 1 | 9 | 370 | 100 | 700 | 4 |  | 3.9016 | 3.9016 | 4.1471
PbO | 2 | Pb | 1 | O | 1 |  |  |  |  | ZrO2 | 2 | Zr | 1 | O | 2 |  |  |  |  | TiO2 | 2 | Ti | 1 | O | 2 | [8 empty] | 3 | 1 | 15 | 300 | 10 | 1250 | 0.5 | 15 | 4.023 | 4.023 | 4.096 | Tetragonal
PbO | 2 | Pb | 1 | O | 1 |  |  |  |  | ZrO2 | 2 | Zr | 1 | O | 2 |  |  |  |  | TiO2 | 2 | Ti | 1 | O | 2 | [8 empty] | 3 | 1 | 15 | 300 | 20 | 1250 | 0.5 | 12 | 3.99 | 3.99 | 4.118 | Tetragonal
PbO | 2 | Pb | 1 | O | 1 |  |  |  |  | ZrO2 | 2 | Zr | 1 | O | 2 |  |  |  |  | TiO2 | 2 | Ti | 1 | O | 2 | [8 empty] | 3 | 1 | 15 | 300 | 30 | 1250 | 0.5 | 8 | 3.981 | 3.981 | 4.132 | Tetragonal
PbCO3 | 3 | Pb | 1 | C | 1 | O | 3 |  |  | TiO2 | 2 | Ti | 1 | O | 2 |  |  |  |  | ZrO2 | 2 | Zr | 1 | O | 2 | [8 empty] | 5 | 2 |  |  | 15 | 1000 | 1 |  | 4.002 | 4.002 | 4.146
PbCO3 | 3 | Pb | 1 | C | 1 | O | 3 |  |  | TiO2 | 2 | Ti | 1 | O | 2 |  |  |  |  | ZrO2 | 2 | Zr | 1 | O | 2 | [8 empty] | 5 | 2 |  |  | 15 | 1000 | 1 |  | 4.016 | 4.016 | 4.145
PbCO3 | 3 | Pb | 1 | C | 1 | O | 3 |  |  | TiO2 | 2 | Ti | 1 | O | 2 |  |  |  |  | ZrO2 | 2 | Zr | 1 | O | 2 | [8 empty] | 5 | 2 |  |  | 15 | 1000 | 1 |  | 4.02 | 4.02 | 4.145
PbCO3 | 3 | Pb | 1 | C | 1 | O | 3 |  |  | TiO2 | 2 | Ti | 1 | O | 2 |  |  |  |  | ZrO2 | 2 | Zr | 1 | O | 2 | [8 empty] | 5 | 2 |  |  | 15 | 1000 | 1 |  | 4.029 | 4.029 | 4.142
PbCO3 | 3 | Pb | 1 | C | 1 | O | 3 |  |  | TiO2 | 2 | Ti | 1 | O | 2 |  |  |  |  | ZrO2 | 2 | Zr | 1 | O | 2 | [8 empty] | 5 | 2 |  |  | 15 | 1000 | 1 |  | 4.037 | 4.037 | 4.134 | tetragonal–rhombohedral
PbCO3 | 3 | Pb | 1 | C | 1 | O | 3 |  |  | TiO2 | 2 | Ti | 1 | O | 2 |  |  |  |  | ZrO2 | 2 | Zr | 1 | O | 2 | [8 empty] | 5 | 2 |  |  | 15 | 1000 | 1 |  | 4.044 | 4.044 | 4.129
PbO | 2 | Pb | 1 | O | 1 |  |  |  |  | ZrO2 | 2 | Zr | 1 | O | 2 | [18 empty] | 1 | 2 |  |  | 24 | 1000 | 1 |  |  |  |  | Orthorhombic
PbO | 2 | Pb | 1 | O | 1 |  |  |  |  | ZrO2 | 2 | Zr | 1 | O | 2 |  |  |  |  | BaCO3 | 3 | Ba | 1 | C | 1 | O | 3 | [6 empty] | 1 | 2 |  |  | 24 | 1000 | 1 |  |  |  |  | Orthorhombic
PbO | 2 | Pb | 1 | O | 1 |  |  |  |  | ZrO2 | 2 | Zr | 1 | O | 2 |  |  |  |  | BaCO3 | 3 | Ba | 1 | C | 1 | O | 3 | [6 empty] | 1 | 2 |  |  | 24 | 1000 | 1 |  |  |  |  | Orthorhombic
PbO | 2 | Pb | 1 | O | 1 |  |  |  |  | ZrO2 | 2 | Zr | 1 | O | 2 |  |  |  |  | BaCO3 | 3 | Ba | 1 | C | 1 | O | 3 | [6 empty] | 1 | 2 |  |  | 24 | 1000 | 1 |  |  |  |  | Orthorhombic
PbO | 2 | Pb | 1 | O | 1 |  |  |  |  | ZrO2 | 2 | Zr | 1 | O | 2 |  |  |  |  | BaCO3 | 3 | Ba | 1 | C | 1 | O | 3 | [6 empty] | 1 | 2 |  |  | 24 | 1000 | 1 |  |  |  |  | Orthorhombic
PbO | 2 | Pb | 1 | O | 1 |  |  |  |  | ZrO2 | 2 | Zr | 1 | O | 2 |  |  |  |  | BaCO3 | 3 | Ba | 1 | C | 1 | O | 3 | [6 empty] | 1 | 2 |  |  | 24 | 1000 | 1 |  |  |  |  | Orthorhombic
PbO | 2 | Pb | 1 | O | 1 |  |  |  |  | ZrO2 | 2 | Zr | 1 | O | 2 |  |  |  |  | BaCO3 | 3 | Ba | 1 | C | 1 | O | 3 | [6 empty] | 1 | 2 |  |  | 24 | 1000 | 1 |  |  |  |  | Orthorhombic
PbO | 2 | Pb | 1 | O | 1 |  |  |  |  | ZrO2 | 2 | Zr | 1 | O | 2 |  |  |  |  | BaCO3 | 3 | Ba | 1 | C | 1 | O | 3 | [6 empty] | 1 | 2 |  |  | 24 | 1000 | 1 |  |  |  |  | Orthorhombic
PbO | 2 | Pb | 1 | O | 1 |  |  |  |  | ZrO2 | 2 | Zr | 1 | O | 2 |  |  |  |  | BaCO3 | 3 | Ba | 1 | C | 1 | O | 3 | [6 empty] | 1 | 2 |  |  | 24 | 1000 | 1 |  |  |  |  | Orthorhombic
PbO | 2 | Pb | 1 | O | 1 |  |  |  |  | ZrO2 | 2 | Zr | 1 | O | 2 | [18 empty] | 3 | 1 |  | 200 | 24 | 900 | 1 |  | 5.886 | 11.749 | 8.248
PbO | 2 | Pb | 1 | O | 1 |  |  |  |  | ZrO2 | 2 | Zr | 1 | O | 2 | [18 empty] | 3 | 1 |  | 200 | 24 | 1000 | 1 |  | 5.886 | 11.749 | 8.248
PbO | 2 | Pb | 1 | O | 1 |  |  |  |  | ZrO2 | 2 | Zr | 1 | O | 2 | [18 empty] | 3 | 1 |  | 200 | 24 | 1100 | 1 |  | 5.886 | 11.749 | 8.248
PbO | 2 | Pb | 1 | O | 1 |  |  |  |  | ZrO2 | 2 | Zr | 1 | O | 2 | [18 empty] | 3 | 1 |  | 200 | 24 | 1200 | 1 |  | 5.886 | 11.749 | 8.248
PbO | 2 | Pb | 1 | O | 1 |  |  |  |  | ZrO2 | 2 | Zr | 1 | O | 2 | [18 empty] | 3 | 1 |  | 200 | 24 | 1300 | 1 |  | 5.886 | 11.749 | 8.248
Y2O3 | 2 | Y | 2 | O | 3 |  |  |  |  | Cr2O3 | 2 | Cr | 2 | O | 3 | [19 empty] | 1 | [6 empty] | 5.2434 | 5.5242 | 7.5356 | Orthorhombic | Pnma
Y2O3 | 2 | Y | 2 | O | 3 |  |  |  |  | CoO | 2 | Co | 1 | O | 1 |  |  |  |  | MnO | 2 | Mn | 1 | O | 1 | [9 empty] | 1 |  |  |  | 1000 | 2 |  | 5.247 | 5.677 | 7.452 | O-typeorthorhombic
Y2O3 | 2 | Y | 2 | O | 3 |  |  |  |  | CoO | 2 | Co | 1 | O | 1 |  |  |  |  | MnO | 2 | Mn | 1 | O | 1 | [9 empty] | 1 |  |  |  | 1000 | 2 |  | 5.245 | 5.654 | 7.46 | O-typeorthorhombic
Y2O3 | 2 | Y | 2 | O | 3 |  |  |  |  | CoO | 2 | Co | 1 | O | 1 |  |  |  |  | MnO | 2 | Mn | 1 | O | 1 | [9 empty] | 1 |  |  |  | 1000 | 2 |  | 5.236 | 5.64 | 7.468 | O-typeorthorhombic
Y2O3 | 2 | Y | 2 | O | 3 |  |  |  |  | CoO | 2 | Co | 1 | O | 1 |  |  |  |  | MnO | 2 | Mn | 1 | O | 1 | [9 empty] | 1 |  |  |  | 1000 | 2 |  | 5.245 | 5.418 | 7.47 | O-typeorthorhombic
Y2O3 | 2 | Y | 2 | O | 3 |  |  |  |  | CoO | 2 | Co | 1 | O | 1 |  |  |  |  | MnO | 2 | Mn | 1 | O | 1 | [9 empty] | 1 |  |  |  | 1000 | 2 |  | 5.241 | 5.594 | 7.468 | O-typeorthorhombic
Y2O3 | 2 | Y | 2 | O | 3 |  |  |  |  | CoO | 2 | Co | 1 | O | 1 |  |  |  |  | MnO | 2 | Mn | 1 | O | 1 | [9 empty] | 1 |  |  |  | 1000 | 2 |  | 5.229 | 5.565 | 7.454 | O-typeorthorhombic
Y2O3 | 2 | Y | 2 | O | 3 |  |  |  |  | CoO | 2 | Co | 1 | O | 1 |  |  |  |  | MnO | 2 | Mn | 1 | O | 1 | [9 empty] | 1 |  |  |  | 1000 | 2 |  | 5.21 | 5.536 | 7.424 | O-typeorthorhombic
ZnO | 2 | Zn | 1 | O | 1 |  |  |  |  | MgO | 2 | Mg | 1 | O | 1 | [18 empty] | 3 | 1 | 10 | 300 | 10 | 850 | 4 | 4 |  |  |  | rhombohedral | R3c
ZnO | 2 | Zn | 1 | O | 1 |  |  |  |  | MgO | 2 | Mg | 1 | O | 1 |  |  |  |  | TiO2 | 2 | Ti | 1 | O | 2 | [8 empty] | 3 | 1 | 10 | 300 | 10 | 850 | 4 |  |  |  |  | rhombohedral | R3c
ZnO | 2 | Zn | 1 | O | 1 |  |  |  |  | MgO | 2 | Mg | 1 | O | 1 |  |  |  |  | TiO2 | 2 | Ti | 1 | O | 2 | [8 empty] | 3 | 1 | 10 | 300 | 10 | 850 | 4 |  |  |  |  | rhombohedral | R3c
ZnO | 2 | Zn | 1 | O | 1 |  |  |  |  | MgO | 2 | Mg | 1 | O | 1 |  |  |  |  | TiO2 | 2 | Ti | 1 | O | 2 | [8 empty] | 3 | 1 | 10 | 300 | 10 | 850 | 4 |  |  |  |  | rhombohedral | R3c
ZnO | 2 | Zn | 1 | O | 1 |  |  |  |  | MgO | 2 | Mg | 1 | O | 1 |  |  |  |  | TiO2 | 2 | Ti | 1 | O | 2 | [8 empty] | 3 | 1 | 10 | 300 | 10 | 850 | 4 | 15 |  |  |  | rhombohedral | R3c
ZnO | 2 | Zn | 1 | O | 1 |  |  |  |  | MgO | 2 | Mg | 1 | O | 1 |  |  |  |  | TiO2 | 2 | Ti | 1 | O | 2 | [8 empty] | 3 | 1 | 10 | 300 | 10 | 850 | 4 | 24 |  |  |  | rhombohedral | R3c
ZnO | 2 | Zn | 1 | O | 1 |  |  |  |  | MgO | 2 | Mg | 1 | O | 1 |  |  |  |  | TiO2 | 2 | Ti | 1 | O | 2 | [8 empty] | 3 | 1 | 10 | 300 | 10 | 850 | 4 | 16 |  |  |  | rhombohedral | R3c
ZnO | 2 | Zn | 1 | O | 1 |  |  |  |  | MgO | 2 | Mg | 1 | O | 1 |  |  |  |  | TiO2 | 2 | Ti | 1 | O | 2 | [8 empty] | 3 | 1 | 10 | 300 | 10 | 850 | 4 | 13 |  |  |  | rhombohedral | R3c
ZnO | 2 | Zn | 1 | O | 1 |  |  |  |  | MgO | 2 | Mg | 1 | O | 1 |  |  |  |  | TiO2 | 2 | Ti | 1 | O | 2 | [8 empty] | 3 | 1 | 10 | 300 | 10 | 850 | 4 | 11 |  |  |  | rhombohedral | R3c
ZnO | 2 | Zn | 1 | O | 1 |  |  |  |  | MgO | 2 | Mg | 1 | O | 1 |  |  |  |  | TiO2 | 2 | Ti | 1 | O | 2 | [8 empty] | 3 | 1 | 10 | 300 | 10 | 850 | 4 | 10 |  |  |  | rhombohedral | R3c
ZnO | 2 | Zn | 1 | O | 1 |  |  |  |  | MgO | 2 | Mg | 1 | O | 1 |  |  |  |  | TiO2 | 2 | Ti | 1 | O | 2 | [8 empty] | 3 | 1 | 10 | 300 | 10 | 850 | 4 |  |  |  |  | rhombohedral | R3c
ZnO | 2 | Zn | 1 | O | 1 |  |  |  |  | MgO | 2 | Mg | 1 | O | 1 |  |  |  |  | TiO2 | 2 | Ti | 1 | O | 2 | [8 empty] | 3 | 1 | 10 | 300 | 10 | 850 | 4 |  |  |  |  | rhombohedral | R3c
ZnO | 2 | Zn | 1 | O | 1 |  |  |  |  | MgO | 2 | Mg | 1 | O | 1 |  |  |  |  | TiO2 | 2 | Ti | 1 | O | 2 | [8 empty] | 3 | 1 | 10 | 300 | 10 | 850 | 4 |  |  |  |  | rhombohedral | R3c
ZnO | 2 | Zn | 1 | O | 1 |  |  |  |  | MgO | 2 | Mg | 1 | O | 1 |  |  |  |  | TiO2 | 2 | Ti | 1 | O | 2 | [8 empty] | 3 | 1 | 10 | 300 | 10 | 850 | 4 |  |  |  |  | rhombohedral | R3c
ZnO | 2 | Zn | 1 | O | 1 |  |  |  |  | MgO | 2 | Mg | 1 | O | 1 |  |  |  |  | TiO2 | 2 | Ti | 1 | O | 2 | [8 empty] | 3 | 1 | 10 | 300 | 10 | 850 | 4 |  |  |  |  | rhombohedral | R3c
ZnO | 2 | Zn | 1 | O | 1 |  |  |  |  | TiO2 | 2 | Ti | 1 | O | 2 | [18 empty] | 1 | 2 |  |  | 24 | 800 | 24 |  | 5.12 | 5.12 | 14 | hexagonal | R3c
ZnO | 2 | Zn | 1 | O | 1 |  |  |  |  | MgO | 2 | Mg | 1 | O | 1 |  |  |  |  | TiO2 | 2 | Ti | 1 | O | 2 | [8 empty] | 1 | 2 |  |  | 24 | 800 | 24 |  | 5.1 | 5.1 | 13.97 | hexagonal | R3c
ZnO | 2 | Zn | 1 | O | 1 |  |  |  |  | MgO | 2 | Mg | 1 | O | 1 |  |  |  |  | TiO2 | 2 | Ti | 1 | O | 2 | [8 empty] | 1 | 2 |  |  | 24 | 800 | 24 |  | 5.045 | 5.045 | 13.89 | hexagonal | R3c
ZnO | 2 | Zn | 1 | O | 1 |  |  |  |  | MgO | 2 | Mg | 1 | O | 1 |  |  |  |  | TiO2 | 2 | Ti | 1 | O | 2 | [8 empty] | 1 | 2 |  |  | 24 | 800 | 24 |  | 5.04 | 5.04 | 13.86 | hexagonal | R3c
ZnO | 2 | Zn | 1 | O | 1 |  |  |  |  | MgO | 2 | Mg | 1 | O | 1 |  |  |  |  | TiO2 | 2 | Ti | 1 | O | 2 | [8 empty] | 1 | 2 |  |  | 24 | 800 | 24 |  | 5.03 | 5.03 | 13.85 | hexagonal | R3c
ZnO | 2 | Zn | 1 | O | 1 |  |  |  |  | TiO2 | 2 | Ti | 1 | O | 2 | [18 empty] | 1 | 2 |  |  | 24 | 800 | 24 |  | 5.077 | 5.077 | 13.92 | hexagonal | R3c
La2O3 | 2 | La | 2 | O | 3 |  |  |  |  | SrCO3 | 3 | Sr | 1 | C | 1 | O | 3 |  |  | Mn2O3 | 2 | Mn | 2 | O | 3 | [8 empty] | 5 | 1 |  | 300 | 3 | 1000 | 12 |  | 5.468 | 5.468 | 5.468 | rhombohedral | R3c
La2O3 | 2 | La | 2 | O | 3 |  |  |  |  | SrCO3 | 3 | Sr | 1 | C | 1 | O | 3 |  |  | Mn2O3 | 2 | Mn | 2 | O | 3 | [8 empty] | 5 | 1 |  | 300 | 9 | 1000 | 12 | 96 | 5.469 | 5.469 | 5.469 | rhombohedral | R3c
La2O3 | 2 | La | 2 | O | 3 |  |  |  |  | SrCO3 | 3 | Sr | 1 | C | 1 | O | 3 |  |  | Mn2O3 | 2 | Mn | 2 | O | 3 | [8 empty] | 5 | 1 |  | 300 | 27 | 1000 | 12 | 29 | 5.474 | 5.474 | 5.474 | rhombohedral | R3c
La2O3 | 2 | La | 2 | O | 3 |  |  |  |  | Mn2O3 | 2 | Mn | 2 | O | 3 | [18 empty] | 3 | 1 | 3.7 | 600 | 1.5 | 1300 | 8 | 120 | 5.5258 | 5.5258 | 13.351 | rhombohedral | R3c
La2O3 | 2 | La | 2 | O | 3 |  |  |  |  | SrO | 2 | Sr | 1 | O | 1 |  |  |  |  | Mn2O3 | 2 | Mn | 2 | O | 3 | [8 empty] | 3 | 1 | 3.7 | 600 | 1.5 | 1300 | 8 | 240 | 5.5138 | 5.5138 | 13.3612 | rhombohedral | R3c
La2O3 | 2 | La | 2 | O | 3 |  |  |  |  | SrO | 2 | Sr | 1 | O | 1 |  |  |  |  | Mn2O3 | 2 | Mn | 2 | O | 3 | [8 empty] | 3 | 1 | 3.7 | 600 | 2 | 1300 | 8 | 113 | 5.445 | 5.445 | 13.3813 | rhombohedral | R3c
La2O3 | 2 | La | 2 | O | 3 |  |  |  |  | SrO | 2 | Sr | 1 | O | 1 |  |  |  |  | Mn2O3 | 2 | Mn | 2 | O | 3 | [8 empty] | 3 | 1 | 3.7 | 600 | 2 | 1300 | 8 | 211 | 5.428 | 5.428 | 13.2731 | rhombohedral | R3c
SrCO3 | 2 | Sr | 1 | C | 1 | O | 3 |  |  | Mn2O3 | 2 | Mn | 2 | O | 3 | [18 empty] | 3 | 1 | 3.7 | 600 | 2.5 | 1300 | 8 | 200 | 5.4473 | 5.4473 | 9.0762 | hexagonal | P63/mmc
La2O3 | 2 | La | 2 | O | 3 |  |  |  |  | Mn2O3 | 2 | Mn | 2 | O | 3 | [18 empty] | 3 | 1 | 3.7 | 600 | 1.5 |  |  | 15 | 3.917 | 3.917 | 3.917 | pseudo-cubic | Pm3m
La2O3 | 2 | La | 2 | O | 3 |  |  |  |  | SrO | 2 | Sr | 1 | O | 1 |  |  |  |  | Mn2O3 | 2 | Mn | 2 | O | 3 | [8 empty] | 3 | 1 | 3.7 | 600 | 1.5 |  |  | 12 | 3.882 | 3.882 | 3.882 | pseudo-cubic | Pm3m
La2O3 | 2 | La | 2 | O | 3 |  |  |  |  | SrO | 2 | Sr | 1 | O | 1 |  |  |  |  | Mn2O3 | 2 | Mn | 2 | O | 3 | [8 empty] | 3 | 1 | 3.7 | 600 | 2 |  |  | 18 | 3.862 | 3.862 | 3.862 | pseudo-cubic | Pm3m
La2O3 | 2 | La | 2 | O | 3 |  |  |  |  | SrO | 2 | Sr | 1 | O | 1 |  |  |  |  | Mn2O3 | 2 | Mn | 2 | O | 3 | [8 empty] | 3 | 1 | 3.7 | 600 | 2 |  |  | 13 | 3.849 | 3.849 | 3.849 | pseudo-cubic | Pm3m
SrCO3 | 2 | Sr | 1 | C | 1 | O | 3 |  |  | Mn2O3 | 2 | Mn | 2 | O | 3 | [18 empty] | 3 | 1 | 3.7 | 600 | 2.5 |  |  | 15 |  |  |  | hexagonal | P63/mmc
La2O3 | 2 | La | 2 | O | 3 |  |  |  |  | Mn2O3 | 2 | Mn | 2 | O | 3 | [18 empty] | 3 | 1 | 92 | 600 | 1 | 1100 | 12 | 88 | 5.5306 | 5.5306 | 13.5668 | rhombohedral | R3c
La2O3 | 2 | La | 2 | O | 3 |  |  |  |  | SrCO3 | 3 | Sr | 1 | C | 1 | O | 3 |  |  | Mn2O3 | 2 | Mn | 2 | O | 3 | [8 empty] | 3 | 1 | 92 | 600 | 1 | 1100 | 12 | 176 | 5.5237 | 5.5237 | 13.379 | rhombohedral | R3c
La2O3 | 2 | La | 2 | O | 3 |  |  |  |  | SrCO3 | 3 | Sr | 1 | C | 1 | O | 3 |  |  | Mn2O3 | 2 | Mn | 2 | O | 3 | [8 empty] | 3 | 1 | 92 | 600 | 1 | 1100 | 12 | 88 | 5.4499 | 5.4499 | 13.3799 | rhombohedral | R3c
La2O3 | 2 | La | 2 | O | 3 |  |  |  |  | SrCO3 | 3 | Sr | 1 | C | 1 | O | 3 |  |  | Mn2O3 | 2 | Mn | 2 | O | 3 | [8 empty] | 3 | 1 | 92 | 600 | 1 | 1100 | 12 | 110 | 5.4353 | 5.4353 | 13.312 | rhombohedral | R3c
La2O3 | 2 | La | 2 | O | 3 |  |  |  |  | SrCO3 | 3 | Sr | 1 | C | 1 | O | 3 |  |  | Mn2O3 | 2 | Mn | 2 | O | 3 | [8 empty] | 3 | 1 | 92 | 600 | 1 | 1100 | 12 | 38 | 5.4226 | 5.4226 | 13.3007 | rhombohedral | R3c
La2O3 | 2 | La | 2 | O | 3 |  |  |  |  | SrCO3 | 3 | Sr | 1 | C | 1 | O | 3 |  |  | Mn2O3 | 2 | Mn | 2 | O | 3 | [8 empty] | 3 | 1 | 92 | 600 | 1 | 1100 | 12 | 56 | 5.4268 | 5.4268 | 13.3253 | rhombohedral | R3c
La2O3 | 2 | La | 2 | O | 3 |  |  |  |  | SrCO3 | 3 | Sr | 1 | C | 1 | O | 3 |  |  | Mn2O3 | 2 | Mn | 2 | O | 3 | [8 empty] | 3 | 1 | 92 | 600 | 1 | 1100 | 12 | 61 | 5.4287 | 5.4287 | 13.2991 | rhombohedral | R3c
SrCO3 | 2 | Sr | 1 | C | 1 | O | 3 |  |  | Mn2O3 | 2 | Mn | 2 | O | 3 | [18 empty] | 3 | 1 | 92 | 600 | 1 | 1100 | 12 | 76 | 5.4572 | 5.4572 | 9.1076 | hexagonal | P63/mmc
La2O3 | 2 | La | 2 | O | 3 |  |  |  |  | Mn2O3 | 2 | Mn | 2 | O | 3 | [18 empty] | 3 | 1 | 92 | 600 | 1 |  |  | 16 | 3.9114 | 3.9114 | 3.9114 | pseudo-cubic | Pm3m
La2O3 | 2 | La | 2 | O | 3 |  |  |  |  | SrCO3 | 3 | Sr | 1 | C | 1 | O | 3 |  |  | Mn2O3 | 2 | Mn | 2 | O | 3 | [8 empty] | 3 | 1 | 92 | 600 | 1 |  |  | 23 | 3.9013 | 3.9013 | 3.9013 | pseudo-cubic | Pm3m
La2O3 | 2 | La | 2 | O | 3 |  |  |  |  | SrCO3 | 3 | Sr | 1 | C | 1 | O | 3 |  |  | Mn2O3 | 2 | Mn | 2 | O | 3 | [8 empty] | 3 | 1 | 92 | 600 | 1 |  |  | 22 | 3.8883 | 3.8883 | 3.8883 | pseudo-cubic | Pm3m
La2O3 | 2 | La | 2 | O | 3 |  |  |  |  | SrCO3 | 3 | Sr | 1 | C | 1 | O | 3 |  |  | Mn2O3 | 2 | Mn | 2 | O | 3 | [8 empty] | 3 | 1 | 92 | 600 | 1 |  |  | 16 | 3.8686 | 3.8686 | 3.8686 | pseudo-cubic | Pm3m
La2O3 | 2 | La | 2 | O | 3 |  |  |  |  | SrCO3 | 3 | Sr | 1 | C | 1 | O | 3 |  |  | Mn2O3 | 2 | Mn | 2 | O | 3 | [8 empty] | 3 | 1 | 92 | 600 | 1 |  |  | 20 | 3.8585 | 3.8585 | 3.8585 | pseudo-cubic | Pm3m
La2O3 | 2 | La | 2 | O | 3 |  |  |  |  | SrCO3 | 3 | Sr | 1 | C | 1 | O | 3 |  |  | Mn2O3 | 2 | Mn | 2 | O | 3 | [8 empty] | 3 | 1 | 92 | 600 | 1 |  |  | 18 | 3.8502 | 3.8502 | 3.8502 | pseudo-cubic | Pm3m
La2O3 | 2 | La | 2 | O | 3 |  |  |  |  | SrCO3 | 3 | Sr | 1 | C | 1 | O | 3 |  |  | Mn2O3 | 2 | Mn | 2 | O | 3 | [8 empty] | 3 | 1 | 92 | 600 | 1 |  |  | 16 | 3.8416 | 3.8416 | 3.8416 | pseudo-cubic | Pm3m
SrCO3 | 2 | Sr | 1 | C | 1 | O | 3 |  |  | Mn2O3 | 2 | Mn | 2 | O | 3 | [18 empty] | 3 | 1 | 92 | 600 | 1 |  |  | 21 | 3.8511 | 3.8511 | 3.8511 | pseudo-cubic | Pm3m
LaCO3 | 2 | La | 2 | C | 1 | O | 3 |  |  | Co3O4 | 2 | Co | 3 | O | 4 | [18 empty] | 1 | 1 |  | 200 | 4 | 999.85 | 12 | 60 | 5.397 | 5.464 | 7.684 | Monoclinic
LaCO3 | 2 | La | 2 | C | 1 | O | 3 |  |  | Fe2O3 | 2 | Fe | 2 | O | 3 | [18 empty] | 1 | 1 |  | 200 | 4 | 999.85 | 12 | 60 | 5.531 | 5.54 | 7.819 | Orthorhombic | Pnma
La2O3 | 2 | La | 2 | O | 3 |  |  |  |  | Fe3O4 | 2 | Fe | 3 | O | 4 | [18 empty] | 2 | 1 | 20 | 1500 | 3 | 1000 | 3 |  | 5.5447 | 5.5513 | 7.8545 | Tetragonal | P4mm
La2O3 | 2 | La | 2 | O | 3 |  |  |  |  | Fe3O4 | 2 | Fe | 3 | O | 4 |  |  |  |  | Y2O3 | 2 | Y | 2 | O | 3 | [8 empty] | 2 | 1 | 20 | 1500 | 3 | 1000 | 3 |  | 5.4943 | 5.5563 | 7.8103 | Tetragonal | P4mm
La2O3 | 2 | La | 2 | O | 3 |  |  |  |  | Fe3O4 | 2 | Fe | 3 | O | 4 |  |  |  |  | Y2O3 | 2 | Y | 2 | O | 3 | [8 empty] | 2 | 1 | 20 | 1500 | 3 | 1000 | 3 |  | 5.4152 | 5.5625 | 7.7332 | Tetragonal | P4mm
La2O3 | 2 | La | 2 | O | 3 |  |  |  |  | Fe3O4 | 2 | Fe | 3 | O | 4 |  |  |  |  | Y2O3 | 2 | Y | 2 | O | 3 | [8 empty] | 2 | 1 | 20 | 1500 | 3 | 1000 | 3 |  | 5.344 | 5.5725 | 7.6648 | Tetragonal | P4mm
Fe3O4 | 2 | Fe | 3 | O | 4 |  |  |  |  | Y2O3 | 2 | Y | 2 | O | 3 | [18 empty] | 2 | 1 | 20 | 1500 | 3 | 1000 | 3 |  | 5.2803 | 5.5757 | 7.6001 | Tetragonal | P4mm
La2O3 | 2 | La | 2 | O | 3 |  |  |  |  | Fe2O3 | 2 | Fe | 2 | O | 3 | [19 empty] | 1 | 20 | 700 | 2 | 850 |  | 31.25 | 5.5611 | 7.8542 | 5.5575 | Orthorhombic | Pnma
La2O3 | 2 | La | 2 | O | 3 |  |  |  |  | Fe2O3 | 2 | Fe | 2 | O | 3 | [18 empty] | 3 | 1 | 15 | 300 | 80 | 700 | 10 | 31 | 5.5549 | 5.5608 | 7.8472 | Orthorhombic | Pnma
La2O3 | 2 | La | 2 | O | 3 |  |  |  |  | Fe2O3 | 2 | Fe | 2 | O | 3 |  |  |  |  | Eu2O3 | 2 | Eu | 2 | O | 3 | [8 empty] | 3 | 1 | 15 | 300 | 80 | 700 | 10 | 28 | 5.5019 | 5.5682 | 7.8089 | Orthorhombic | Pnma
La2O3 | 2 | La | 2 | O | 3 |  |  |  |  | Fe2O3 | 2 | Fe | 2 | O | 3 |  |  |  |  | Cr2O3 | 2 | Cr | 2 | O | 3 |  |  | Eu2O3 | 2 | Eu | 2 | O | 3 | 3 | 1 | 15 | 300 | 80 | 700 | 10 | 36 | 5.5006 | 5.5671 | 7.8067 | Orthorhombic | Pnma
La(CH3COO)3 ·1.5H2O | 4 | La | 1 | C | 6 | H | 12 | O | 7.5 | FeC2O4 ·2H2O | 4 | Fe | 1 | C | 2 | O | 6 | H | 4 | [14 empty] | 1 | 1 | 11 | 650 | 6 | 550 | 3
La(CH3COO)3 ·1.5H2O | 4 | La | 1 | C | 6 | H | 12 | O | 7.5 | FeC2O4 ·2H2O | 4 | Fe | 1 | C | 2 | O | 6 | H | 4 | [14 empty] | 1 | 1 | 11 | 650 | 6 | 550 | 3
La(CH3COO)3 ·1.5H2O | 4 | La | 1 | C | 6 | H | 12 | O | 7.5 | FeC2O4 ·2H2O | 4 | Fe | 1 | C | 2 | O | 6 | H | 4 | [14 empty] | 1 | 1 | 11 | 650 | 6 | 550 | 3
La(CH3COO)3 ·1.5H2O | 4 | La | 1 | C | 6 | H | 12 | O | 7.5 | FeC2O4 ·2H2O | 4 | Fe | 1 | C | 2 | O | 6 | H | 4 | [14 empty] | 1 | 1 | 11 | 650 | 6 | 550 | 3
La(CH3COO)3 ·1.5H2O | 4 | La | 1 | C | 6 | H | 12 | O | 7.5 | FeC2O4 ·2H2O | 4 | Fe | 1 | C | 2 | O | 6 | H | 4 | [14 empty] | 1 | 1 | 11 | 650 | 6 | 550 | 3
La2O3 | 2 | La | 2 | O | 3 |  |  |  |  | Fe2O3 | 2 | Fe | 2 | O | 3 | [18 empty] | 4 | 1 | 5 | 875 | 12 |  |  | 17.5 | 5.5592 | 5.5875 | 7.8499 | Orthorhombic | Pnma
La2O3 | 2 | La | 2 | O | 3 |  |  |  |  | Fe2O3 | 2 | Fe | 2 | O | 3 | [18 empty] | 3 | 1 |  | 1100 | 1 | 1200 |  | 34 | 5.5559 | 5.5626 | 7.8535 | Orthorhombic | Pnma
La2O3 | 2 | La | 2 | O | 3 |  |  |  |  | Fe2​O3 | 2 | Fe | 2 | O | 3 | [18 empty] | 4 | 1 | 16 | 300 | 5 |  |  | 25 | 5.48 | 7.84 | 5.55 | Orthorhombic | Pnma
La2O3 | 2 | La | 2 | O | 3 |  |  |  |  | Fe2​O3 | 2 | Fe | 2 | O | 3 | [18 empty] | 4 | 1 | 16 | 300 | 5 | 700 | 1 | 90 | 5.53 | 7.77 | 5.55 | Orthorhombic | Pnma
La2O3 | 2 | La | 2 | O | 3 |  |  |  |  | Fe2O3 | 2 | Fe | 2 | O | 3 | [18 empty] | 4 | 1 |  | 875 | 5 | 800 | 2 | 63.3099 | 5.493 | 5.542 | 7.84 | Orthorhombic | Pnma
La2O3 | 2 | La | 2 | O | 3 |  |  |  |  | Fe2O3 | 2 | Fe | 2 | O | 3 |  |  |  |  | Bi2O3 | 2 | Bi | 2 | O | 3 | [8 empty] | 4 | 1 |  | 875 | 5 | 800 | 2 | 65.5688 | 5.542 | 7.803 | 5.555 | Orthorhombic | Pnma
La2O3 | 2 | La | 2 | O | 3 |  |  |  |  | Fe2O3 | 2 | Fe | 2 | O | 3 |  |  |  |  | Bi2O3 | 2 | Bi | 2 | O | 3 | [8 empty] | 4 | 1 |  | 875 | 5 | 800 | 2 | 67.1714 | 5.538 | 7.811 | 5.561 | Orthorhombic | Pnma
La2O3 | 2 | La | 2 | O | 3 |  |  |  |  | Fe2O3 | 2 | Fe | 2 | O | 3 |  |  |  |  | Bi2O3 | 2 | Bi | 2 | O | 3 | [8 empty] | 4 | 1 |  | 875 | 5 | 800 | 2 | 68.4646 | 5.546 | 7.826 | 5.57 | Orthorhombic | Pnma
La2O3 | 2 | La | 2 | O | 3 |  |  |  |  | Fe2O3 | 2 | Fe | 2 | O | 3 |  |  |  |  | Bi2O3 | 2 | Bi | 2 | O | 3 | [8 empty] | 4 | 1 |  | 875 | 5 | 800 | 2 | 68.4655 | 5.547 | 7.828 | 5.571 | Orthorhombic | Pnma
La2O3 | 2 | La | 2 | O | 3 |  |  |  |  | Fe2O3 | 2 | Fe | 2 | O | 3 |  |  |  |  | Bi2O3 | 2 | Bi | 2 | O | 3 | [8 empty] | 4 | 1 |  | 875 | 5 | 800 | 2 | 78.8943 | 5.561 | 7.862 | 5.574 | Orthorhombic | Pnma
La2O3 | 2 | La | 2 | O | 3 |  |  |  |  | Fe3O4 | 2 | Fe | 3 | O | 4 | [18 empty] | 2 | 1 | 20 | 1500 | 1 | 200 |  | 16
La2O3 | 2 | La | 2 | O | 3 |  |  |  |  | Fe3O4 | 2 | Fe | 3 | O | 4 | [18 empty] | 2 | 1 | 20 | 1500 | 2 | 300 |  | 14
La2O3 | 2 | La | 2 | O | 3 |  |  |  |  | Fe3O4 | 2 | Fe | 3 | O | 4 | [18 empty] | 2 | 1 | 20 | 1500 | 3 | 800 |  | 15
La2O3 | 2 | La | 2 | O | 3 |  |  |  |  | Fe3O4 | 2 | Fe | 3 | O | 4 | [18 empty] | 2 | 1 | 20 | 1500 | 3 | 1000 |  | 59
La2O3 | 2 | La | 2 | O | 3 |  |  |  |  | Fe2O3 | 2 | Fe | 2 | O | 3 | [18 empty] | 2 | 1 | 20 | 1500 | 1 | 200 |  | 17
La2O3 | 2 | La | 2 | O | 3 |  |  |  |  | Fe2O3 | 2 | Fe | 2 | O | 3 | [18 empty] | 2 | 1 | 20 | 1500 | 2 | 300 |  | 15
La2O3 | 2 | La | 2 | O | 3 |  |  |  |  | Fe2O3 | 2 | Fe | 2 | O | 3 | [18 empty] | 2 | 1 | 20 | 1500 | 3 | 800 |  | 15
La2O3 | 2 | La | 2 | O | 3 |  |  |  |  | Fe2O3 | 2 | Fe | 2 | O | 3 | [18 empty] | 2 | 1 | 20 | 1500 | 3 | 1000 |  | 68
La2O3 | 2 | La | 2 | O | 3 |  |  |  |  | Fe2O3 | 2 | Fe | 2 | O | 3 | [18 empty] | 5 | 1 | 10 | 250 | 50 | 900 | 5 | 49.14 | 5.5547 | 5.5584 | 7.8491 | Orthorhombic | Pnma
La2O3 | 2 | La | 2 | O | 3 |  |  |  |  | Fe2O3 | 2 | Fe | 2 | O | 3 | [18 empty] | 5 | 1 |  |  | 1 | 800 | 1 | 25.64 | 3.92 | 3.92 | 3.92 | Cubic
La2O3 | 2 | La | 2 | O | 3 |  |  |  |  | Fe2O3 | 2 | Fe | 2 | O | 3 | [18 empty] | 4 | 1 | 10 | 875 | 5 | 800 | 2 |  | 5.5567 | 5.664 | 7.8747 | Orthorhombic | Pnma
La2O3 | 2 | La | 2 | O | 3 |  |  |  |  | Fe2O3 | 2 | Fe | 2 | O | 3 |  |  |  |  | Bi2O3 | 2 | Bi | 2 | O | 3 | [8 empty] | 4 | 1 | 10 | 875 | 5 | 800 | 2 |  | 5.5692 | 7.871 | 5.5577 | Orthorhombic | Pnma
La2O3 | 2 | La | 2 | O | 3 |  |  |  |  | Fe2O3 | 2 | Fe | 2 | O | 3 |  |  |  |  | Bi2O3 | 2 | Bi | 2 | O | 3 | [8 empty] | 4 | 1 | 10 | 875 | 5 | 800 | 2 |  | 5.573 | 7.8716 | 5.5542 | Orthorhombic | Pnma
La2O3 | 2 | La | 2 | O | 3 |  |  |  |  | Fe2O3 | 2 | Fe | 2 | O | 3 |  |  |  |  | Bi2O3 | 2 | Bi | 2 | O | 3 | [8 empty] | 4 | 1 | 10 | 875 | 5 | 800 | 2 |  | 5.576 | 7.8741 | 5.5567 | Orthorhombic | Pnma
La2O3 | 2 | La | 2 | O | 3 |  |  |  |  | Fe2O3 | 2 | Fe | 2 | O | 3 |  |  |  |  | Bi2O3 | 2 | Bi | 2 | O | 3 | [8 empty] | 4 | 1 | 10 | 875 | 5 | 800 | 2 |  | 5.5777 | 7.878 | 5.5595 | Orthorhombic | Pnma
La2O3 | 2 | La | 2 | O | 3 |  |  |  |  | Fe2O3 | 2 | Fe | 2 | O | 3 |  |  |  |  | Bi2O3 | 2 | Bi | 2 | O | 3 | [8 empty] | 4 | 1 | 10 | 875 | 5 | 800 | 2 |  | 5.5725 | 7.8841 | 5.5615 | Orthorhombic | Pnma
Y2O3 | 2 | Y | 2 | O | 3 |  |  |  |  | Fe2O3 | 2 | Fe | 2 | O | 3 | [18 empty] | 4 | 1 | 10 | 875 | 5 |  |  | 187.4 | 5.2958 | 5.6028 | 7.641 | Orthorhombic | Pnma
Y2O3 | 2 | Y | 2 | O | 3 |  |  |  |  | Fe2O3 | 2 | Fe | 2 | O | 3 |  |  |  |  | Gd2O3 | 2 | Gd | 2 | O | 3 | [8 empty] | 4 | 1 | 10 | 875 | 5 |  |  | 148.4 | 5.3035 | 5.652 | 7.6452 | Orthorhombic | Pnma
Y2O3 | 2 | Y | 2 | O | 3 |  |  |  |  | Fe2O3 | 2 | Fe | 2 | O | 3 |  |  |  |  | Gd2O3 | 2 | Gd | 2 | O | 3 | [8 empty] | 4 | 1 | 10 | 875 | 5 |  |  | 153 | 5.3196 | 5.6178 | 7.6575 | Orthorhombic | Pnma
Fe2O3 | 2 | Fe | 2 | O | 3 |  |  |  |  | Gd2O3 | 2 | Gd | 2 | O | 3 | [18 empty] | 4 | 1 | 10 | 875 | 5 |  |  | 208.3 | 5.3334 | 5.6062 | 7.6746 | Orthorhombic | Pnma
Y2O3 | 2 | Y | 2 | O | 3 |  |  |  |  | Fe2O3 | 2 | Fe | 2 | O | 3 |  |  |  |  | Gd2O3 | 2 | Gd | 2 | O | 3 | [8 empty] | 4 | 1 | 10 | 875 | 5 |  |  | 215.1 | 5.3354 | 5.5958 | 7.6557 | Orthorhombic | Pnma
TiO2 | 2 | Ti | 1 | O | 2 |  |  |  |  | CaO | 2 | Ca | 1 | O | 1 | [18 empty] | 5 | 2 | 35 | 450 | 6 | 500 | 2 | 12.45 | 5.4467 | 7.649 | 5.3905 | Orthorhombic | Pnma
TiO2 | 2 | Ti | 1 | O | 2 |  |  |  |  | CaO | 2 | Ca | 1 | O | 1 | [18 empty] | 5 | 2 | 35 | 450 | 6 | 1000 | 2 | 125.45 | 5.4346 | 7.6444 | 5.3833 | Orthorhombic | Pnma
TiO2 | 2 | Ti | 1 | O | 2 |  |  |  |  | CaO | 2 | Ca | 1 | O | 1 | [18 empty] | 5 | 2 | 35 | 450 | 1 |  |  | 6.46 | 5.4509 | 7.7697 | 5.4132 | Orthorhombic | Pnma
TiO2 | 2 | Ti | 1 | O | 2 |  |  |  |  | CaO | 2 | Ca | 1 | O | 1 | [18 empty] | 5 | 2 | 35 | 450 | 2 |  |  | 9.07 | 5.4506 | 7.686 | 5.4092 | Orthorhombic | Pnma
TiO2 | 2 | Ti | 1 | O | 2 |  |  |  |  | CaO | 2 | Ca | 1 | O | 1 | [18 empty] | 5 | 2 | 35 | 450 | 4 |  |  | 9.97 | 5.4559 | 7.648 | 5.3966 | Orthorhombic | Pnma
TiO2 | 2 | Ti | 1 | O | 2 |  |  |  |  | CaO | 2 | Ca | 1 | O | 1 | [18 empty] | 5 | 2 | 35 | 450 | 6 |  |  | 10.24 | 5.4559 | 7.6557 | 5.3896 | Orthorhombic | Pnma
La2O3 | 2 | La | 2 | O | 3 |  |  |  |  | PbO | 2 | Pb | 1 | O | 1 |  |  |  |  | ZrO2 | 2 | Zr | 1 | O | 2 |  |  | TiO2 | 2 | Ti | 1 | O | 2 | 4 | 1 | 15 |  | 20 | 1200 | 2 | 200 |  |  |  | Orthorhombic
La2O3 | 2 | La | 2 | O | 3 |  |  |  |  | TiO2 | 2 | Ti | 1 | O | 2 |  |  |  |  | MgO | 2 | Mg | 1 | O | 1 | [8 empty] | 4 | 1 | 30 | 396 | 1 | 1000 | 10 |  | 5.566 | 5.552 | 7.871 | Orthorhombic | Pnma
La2O3 | 2 | La | 2 | O | 3 |  |  |  |  | TiO2 | 2 | Ti | 1 | O | 2 |  |  |  |  | MgO | 2 | Mg | 1 | O | 1 |  |  | Fe2O3 | 2 | Fe | 2 | O | 3 | 4 | 1 | 30 | 396 | 1 | 1000 | 10 |  | 5.563 | 5.557 | 7.861 | Orthorhombic | Pnma
La2O3 | 2 | La | 2 | O | 3 |  |  |  |  | TiO2 | 2 | Ti | 1 | O | 2 |  |  |  |  | MgO | 2 | Mg | 1 | O | 1 |  |  | Fe2O3 | 2 | Fe | 2 | O | 3 | 4 | 1 | 30 | 396 | 1 | 1000 | 10 |  | 5.549 | 5.551 | 7.854 | Orthorhombic | Pnma
La2O3 | 2 | La | 2 | O | 3 |  |  |  |  | TiO2 | 2 | Ti | 1 | O | 2 |  |  |  |  | MgO | 2 | Mg | 1 | O | 1 |  |  | Fe2O3 | 2 | Fe | 2 | O | 3 | 4 | 1 | 30 | 396 | 1 | 1000 | 10 |  | 5.557 | 5.548 | 7.855 | Orthorhombic | Pnma
La2O3 | 2 | La | 2 | O | 3 |  |  |  |  | TiO2 | 2 | Ti | 1 | O | 2 |  |  |  |  | MgO | 2 | Mg | 1 | O | 1 |  |  | Fe2O3 | 2 | Fe | 2 | O | 3 | 4 | 1 | 30 | 396 | 1 | 1000 | 10 |  | 5.559 | 5.552 | 7.86 | Orthorhombic | Pnma
La2O3 | 2 | La | 2 | O | 3 |  |  |  |  | TiO2 | 2 | Ti | 1 | O | 2 |  |  |  |  | MgO | 2 | Mg | 1 | O | 1 |  |  | Fe2O3 | 2 | Fe | 2 | O | 3 | 4 | 1 | 30 | 396 | 1 | 1000 | 10 |  | 5.565 | 5.559 | 7.867 | Orthorhombic | Pnma
La2O3 | 2 | La | 2 | O | 3 |  |  |  |  | TiO2 | 2 | Ti | 1 | O | 2 |  |  |  |  | MgO | 2 | Mg | 1 | O | 1 |  |  | Fe2O3 | 2 | Fe | 2 | O | 3 | 4 | 1 | 30 | 396 | 1 | 1000 | 10 |  | 5.563 | 5.557 | 7.863 | Orthorhombic | Pnma
La2O3 | 2 | La | 2 | O | 3 |  |  |  |  | TiO2 | 2 | Ti | 1 | O | 2 |  |  |  |  | MgO | 2 | Mg | 1 | O | 1 |  |  | Fe2O3 | 2 | Fe | 2 | O | 3 | 4 | 1 | 30 | 396 | 1 | 1000 | 10 |  | 5.561 | 5.557 | 7.848 | Orthorhombic | Pnma
La2O3 | 2 | La | 2 | O | 3 |  |  |  |  | TiO2 | 2 | Ti | 1 | O | 2 |  |  |  |  | MgO | 2 | Mg | 1 | O | 1 |  |  | Fe2O3 | 2 | Fe | 2 | O | 3 | 4 | 1 | 30 | 396 | 1 | 1000 | 10 |  | 5.56 | 5.559 | 7.85 | Orthorhombic | Pnma
La2O3 | 2 | La | 2 | O | 3 |  |  |  |  | Fe2O3 | 2 | Fe | 2 | O | 3 | [18 empty] | 4 | 1 | 30 | 396 | 1 | 1000 | 10 |  | 5.553 | 5.55 | 7.858 | Orthorhombic | Pnma
La2O3 | 2 | La | 2 | O | 3 |  |  |  |  | TiO2 | 2 | Ti | 1 | O | 2 |  |  |  |  | MgO | 2 | Mg | 1 | O | 1 | [8 empty] | 4 | 1 | 30 | 396 | 1 |  |  |  | 3.949 | 3.949 | 3.949 | Cubic | Pm3m
La2O3 | 2 | La | 2 | O | 3 |  |  |  |  | TiO2 | 2 | Ti | 1 | O | 2 |  |  |  |  | MgO | 2 | Mg | 1 | O | 1 |  |  | Fe2O3 | 2 | Fe | 2 | O | 3 | 4 | 1 | 30 | 396 | 1 |  |  |  | 3.936 | 3.936 | 3.936 | Cubic | Pm3m
La2O3 | 2 | La | 2 | O | 3 |  |  |  |  | TiO2 | 2 | Ti | 1 | O | 2 |  |  |  |  | MgO | 2 | Mg | 1 | O | 1 |  |  | Fe2O3 | 2 | Fe | 2 | O | 3 | 4 | 1 | 30 | 396 | 1 |  |  |  | 3.9355 | 3.9355 | 3.9355 | Cubic | Pm3m
La2O3 | 2 | La | 2 | O | 3 |  |  |  |  | TiO2 | 2 | Ti | 1 | O | 2 |  |  |  |  | MgO | 2 | Mg | 1 | O | 1 |  |  | Fe2O3 | 2 | Fe | 2 | O | 3 | 4 | 1 | 30 | 396 | 1 |  |  |  | 3.933 | 3.933 | 3.933 | Cubic | Pm3m
La2O3 | 2 | La | 2 | O | 3 |  |  |  |  | TiO2 | 2 | Ti | 1 | O | 2 |  |  |  |  | MgO | 2 | Mg | 1 | O | 1 |  |  | Fe2O3 | 2 | Fe | 2 | O | 3 | 4 | 1 | 30 | 396 | 1 |  |  |  | 3.933 | 3.933 | 3.933 | Cubic | Pm3m
La2O3 | 2 | La | 2 | O | 3 |  |  |  |  | TiO2 | 2 | Ti | 1 | O | 2 |  |  |  |  | MgO | 2 | Mg | 1 | O | 1 |  |  | Fe2O3 | 2 | Fe | 2 | O | 3 | 4 | 1 | 30 | 396 | 1 |  |  |  | 3.934 | 3.934 | 3.934 | Cubic | Pm3m
La2O3 | 2 | La | 2 | O | 3 |  |  |  |  | TiO2 | 2 | Ti | 1 | O | 2 |  |  |  |  | MgO | 2 | Mg | 1 | O | 1 |  |  | Fe2O3 | 2 | Fe | 2 | O | 3 | 4 | 1 | 30 | 396 | 1 |  |  |  | 3.936 | 3.936 | 3.936 | Cubic | Pm3m
La2O3 | 2 | La | 2 | O | 3 |  |  |  |  | TiO2 | 2 | Ti | 1 | O | 2 |  |  |  |  | MgO | 2 | Mg | 1 | O | 1 |  |  | Fe2O3 | 2 | Fe | 2 | O | 3 | 4 | 1 | 30 | 396 | 1 |  |  |  | 3.938 | 3.938 | 3.938 | Cubic | Pm3m
La2O3 | 2 | La | 2 | O | 3 |  |  |  |  | TiO2 | 2 | Ti | 1 | O | 2 |  |  |  |  | MgO | 2 | Mg | 1 | O | 1 |  |  | Fe2O3 | 2 | Fe | 2 | O | 3 | 4 | 1 | 30 | 396 | 1 |  |  |  | 3.919 | 3.919 | 3.919 | Cubic | Pm3m
La2O3 | 2 | La | 2 | O | 3 |  |  |  |  | Fe2O3 | 2 | Fe | 2 | O | 3 | [18 empty] | 4 | 1 | 30 | 396 | 1 |  |  |  | 3.931 | 3.931 | 3.931 | Cubic | Pm3m
La2O3 | 2 | La | 2 | O | 3 |  |  |  |  | Co3O4 | 2 | Co | 3 | O | 4 |  |  |  |  | MnO2 | 2 | Mn | 1 | O | 2 | [8 empty] | 5 | 1 | 14 | 350 | 0.5 |  |  | 43 | 3.83 | 3.83 | 3.83 | Cubic | Pm3m
La2O3 | 2 | La | 2 | O | 3 |  |  |  |  | Co3O4 | 2 | Co | 3 | O | 4 |  |  |  |  | MnO2 | 2 | Mn | 1 | O | 2 | [8 empty] | 5 | 1 | 14 | 350 | 1 |  |  | 41 | 3.83 | 3.83 | 3.83 | Cubic | Pm3m
La2O3 | 2 | La | 2 | O | 3 |  |  |  |  | Co3O4 | 2 | Co | 3 | O | 4 |  |  |  |  | MnO2 | 2 | Mn | 1 | O | 2 | [8 empty] | 5 | 1 | 14 | 350 | 3 |  |  | 57 | 3.84 | 3.84 | 3.84 | Cubic | Pm3m
La2O3 | 2 | La | 2 | O | 3 |  |  |  |  | Co3O4 | 2 | Co | 3 | O | 4 |  |  |  |  | MnO2 | 2 | Mn | 1 | O | 2 | [8 empty] | 5 | 1 | 14 | 500 | 0.5 |  |  | 39 | 3.83 | 3.83 | 3.83 | Cubic | Pm3m
La2O3 | 2 | La | 2 | O | 3 |  |  |  |  | Co3O4 | 2 | Co | 3 | O | 4 |  |  |  |  | MnO2 | 2 | Mn | 1 | O | 2 | [8 empty] | 5 | 1 | 14 | 350 | 0.5 |  |  | 41 | 3.83 | 3.83 | 3.83 | Cubic | Pm3m
La2O3 | 2 | La | 2 | O | 3 |  |  |  |  | Co3O4 | 2 | Co | 3 | O | 4 |  |  |  |  | MnO2 | 2 | Mn | 1 | O | 2 | [8 empty] | 5 | 1 | 14 | 350 | 3 |  |  | 47 | 3.83 | 3.83 | 3.83 | Cubic | Pm3m
La2O3 | 2 | La | 2 | O | 3 |  |  |  |  | Co3O4 | 2 | Co | 3 | O | 4 |  |  |  |  | MnO2 | 2 | Mn | 1 | O | 2 | [8 empty] | 5 | 1 | 14 | 500 | 0.5 |  |  | 42 | 3.83 | 3.83 | 3.83 | Cubic | Pm3m
BaCO3 | 3 | Ba | 1 | C | 1 | O | 3 |  |  | TiO2 | 2 | Ti | 1 | O | 2 | [18 empty] | 5 | 2 | 5 | 250 | 1 | 1050 | 4 | 65
BaCO3 | 3 | Ba | 1 | C | 1 | O | 3 |  |  | TiO2 | 2 | Ti | 1 | O | 2 | [18 empty] | 5 | 2 | 5 | 250 | 10 | 1050 | 4 | 60.8
BaCO3 | 3 | Ba | 1 | C | 1 | O | 3 |  |  | TiO2 | 2 | Ti | 1 | O | 2 | [18 empty] | 5 | 2 | 5 | 250 | 15 | 1050 | 4 | 57
BaCO3 | 3 | Ba | 1 | C | 1 | O | 3 |  |  | TiO2 | 2 | Ti | 1 | O | 2 | [18 empty] | 5 | 2 | 5 | 250 | 20 | 1050 | 4 | 28.6
BaCO3 | 3 | Ba | 1 | C | 1 | O | 3 |  |  | TiO2 | 2 | Ti | 1 | O | 2 | [18 empty] | 5 | 2 | 5 | 250 | 30 | 1050 | 4 | 37.6
La2O3 | 2 | La | 2 | O | 3 |  |  |  |  | SrO | 2 | Sr | 1 | O | 1 |  |  |  |  | Fe2O3 | 2 | Fe | 2 | O | 3 |  |  | MnO2 | 2 | Mn | 1 | O | 2 |  | 1 | 10 | 250 | 8 | 1000 |  | 24 | 5.5038 | 5.5038 | 13.3901 | rhombohedral | R3c
BaCO3 | 3 | Ba | 1 | C | 1 | O | 3 |  |  | CaCO3 | 3 | Ca | 1 | C | 1 | O | 3 |  |  | SnO2 | 2 | Sn | 1 | O | 2 |  |  | TiO2 | 2 | Ti | 1 | O | 2 | 5 | 1 | 5 | 100 | 5 | 1150 | 4 | 48.47 | 4.0003 | 4.0009 | 4.0028
BaCO3 | 3 | Ba | 1 | C | 1 | O | 3 |  |  | CaCO3 | 3 | Ca | 1 | C | 1 | O | 3 |  |  | SnO2 | 2 | Sn | 1 | O | 2 |  |  | TiO2 | 2 | Ti | 1 | O | 2 | 5 | 1 | 5 | 175 | 5 | 1150 | 4 | 137.27 | 4.0044 | 4.0117 | 4.0477
BaCO3 | 3 | Ba | 1 | C | 1 | O | 3 |  |  | CaCO3 | 3 | Ca | 1 | C | 1 | O | 3 |  |  | SnO2 | 2 | Sn | 1 | O | 2 |  |  | TiO2 | 2 | Ti | 1 | O | 2 | 5 | 1 | 5 | 250 | 5 | 1150 | 4 | 93.68 | 4.0036 | 4.006 | 4.0121
BaCO3 | 3 | Ba | 1 | C | 1 | O | 3 |  |  | CaCO3 | 3 | Ca | 1 | C | 1 | O | 3 |  |  | SnO2 | 2 | Sn | 1 | O | 2 |  |  | TiO2 | 2 | Ti | 1 | O | 2 | 5 | 1 | 5 | 325 | 5 | 1150 | 4 | 41.76 | 4.0121 | 4.0121 | 4.0009
BaCO3 | 3 | Ba | 1 | C | 1 | O | 3 |  |  | CaCO3 | 3 | Ca | 1 | C | 1 | O | 3 |  |  | SnO2 | 2 | Sn | 1 | O | 2 |  |  | TiO2 | 2 | Ti | 1 | O | 2 | 5 | 1 | 5 | 400 | 5 | 1150 | 4 | 49.69 | 4.0057 | 4.0057 | 4.0079
BaCO3 | 3 | Ba | 1 | C | 1 | O | 3 |  |  | TiO2 | 2 | Ti | 1 | O | 2 | [18 empty] | 3 | 1 |  | 300 | 15 |  |  | 15.79 | 3.996 | 3.996 | 4.0463 | Tetragonal | P4mm
BaCO3 | 3 | Ba | 1 | C | 1 | O | 3 |  |  | TiO2 | 2 | Ti | 1 | O | 2 | [18 empty] | 3 | 1 |  | 300 | 25 |  |  | 20.71 | 3.9985 | 3.9985 | 4.0341 | Tetragonal | P4mm
BaCO3 | 3 | Ba | 1 | C | 1 | O | 3 |  |  | TiO2 | 2 | Ti | 1 | O | 2 | [18 empty] | 3 | 1 |  | 300 | 25 |  |  | 7.87 | 5.7898 | 5.6973 | 3.9653 | Monoclinic
BaCO3 | 3 | Ba | 1 | C | 1 | O | 3 |  |  | TiO2 | 2 | Ti | 1 | O | 2 | [18 empty] | 3 | 1 |  | 300 | 35 |  |  | 7.46 | 5.7721 | 5.7054 | 3.9676 | Monoclinic
BaCO3 | 3 | Ba | 1 | C | 1 | O | 3 |  |  | TiO2 | 2 | Ti | 1 | O | 2 | [18 empty] | 3 | 1 |  | 300 | 35 |  |  | 18.73 | 3.9943 | 5.6718 | 5.6948 | Orthorhombic | Pnma
BaCO3 | 3 | Ba | 1 | C | 1 | O | 3 |  |  | TiO2 | 2 | Ti | 1 | O | 2 | [18 empty] | 3 | 1 |  | 300 | 55 |  |  | 7.17 | 5.8255 | 5.734 | 3.9705 | Monoclinic
BaCO3 | 3 | Ba | 1 | C | 1 | O | 3 |  |  | TiO2 | 2 | Ti | 1 | O | 2 | [18 empty] | 3 | 1 |  | 300 | 55 |  |  | 17.01 | 3.9907 | 5.6784 | 5.7108 | Orthorhombic | Pnma
BaCO3 | 3 | Ba | 1 | C | 1 | O | 3 |  |  | TiO2 | 2 | Ti | 1 | O | 2 | [18 empty] | 3 | 1 |  | 300 | 70 |  |  | 14.27 | 3.9917 | 5.677 | 5.7283 | Orthorhombic | Pnma
BaCO3 | 3 | Ba | 1 | C | 1 | O | 3 |  |  | TiO2 | 2 | Ti | 1 | O | 2 | [18 empty] | 3 | 1 |  | 300 | 90 |  |  | 14.3 | 3.9932 | 5.6785 | 5.7279 | Orthorhombic | Pnma
BaCO3 | 3 | Ba | 1 | C | 1 | O | 3 |  |  | TiO2 | 2 | Ti | 1 | O | 2 | [18 empty] | 3 | 1 |  | 300 | 110 |  |  | 13.91 | 3.9957 | 5.6815 | 5.7336 | Orthorhombic | Pnma
La2O3 | 2 | La | 2 | O | 3 |  |  |  |  | CaCO3 | 3 | Ca | 1 | C | 1 | O | 3 |  |  | Dy2O3 | 2 | Dy | 2 | O | 3 |  |  | MnO2 | 2 | Mn | 1 | O | 2 | 4 | 1 | 5 | 400 | 24 | 1100 | 60 | 46.87 | 5.48 | 7.76 | 5.48
BaCO3 | 3 | Ba | 1 | C | 1 | O | 3 |  |  | CaCO3 | 3 | Ca | 1 | C | 1 | O | 3 |  |  | TiO2 | 2 | Ti | 1 | O | 2 |  |  | SnO2 | 2 | Sn | 1 | O | 2 | 1 | 2 |  | 100 | 24 | 1250 | 4 | 70
BaCO3 | 3 | Ba | 1 | C | 1 | O | 3 |  |  | CaCO3 | 3 | Ca | 1 | C | 1 | O | 3 |  |  | TiO2 | 2 | Ti | 1 | O | 2 |  |  | SnO2 | 2 | Sn | 1 | O | 2 | 1 | 2 |  | 175 | 24 | 1250 | 4 | 30
BaCO3 | 3 | Ba | 1 | C | 1 | O | 3 |  |  | CaCO3 | 3 | Ca | 1 | C | 1 | O | 3 |  |  | TiO2 | 2 | Ti | 1 | O | 2 |  |  | SnO2 | 2 | Sn | 1 | O | 2 | 1 | 2 |  | 250 | 24 | 1250 | 4 | 10
NiO | 2 | Ni | 1 | O | 1 |  |  |  |  | ZrO2 | 2 | Zr | 1 | O | 2 | [19 empty] | 1 | 10 | 500 | 6 |  |  | 27.7
NiO | 2 | Ni | 1 | O | 1 |  |  |  |  | ZrO2 | 2 | Zr | 1 | O | 2 | [19 empty] | 1 | 10 | 500 | 8
BaCO3 | 3 | Ba | 1 | C | 1 | O | 3 |  |  | CeO2 | 2 | Ce | 1 | O | 2 | [19 empty] | 1 | 10 | 600 | 24 | 1000 | 2 | 13.2 | 4.3985 | 4.3985 | 4.3985 | Cubic | Pm3m
BaCO3 | 3 | Ba | 1 | C | 1 | O | 3 |  |  | CeO2 | 2 | Ce | 1 | O | 2 |  |  |  |  | ZrO2 | 2 | Zr | 1 | O | 2 | [9 empty] | 1 | 10 | 600 | 24 | 1000 | 2 | 11.5 | 4.3926 | 4.3926 | 4.3926 | Cubic | Pm3m
BaCO3 | 3 | Ba | 1 | C | 1 | O | 3 |  |  | CeO2 | 2 | Ce | 1 | O | 2 |  |  |  |  | ZrO2 | 2 | Zr | 1 | O | 2 |  |  | Co3O4 | 2 | Co | 3 | O | 4 |  | 1 | 10 | 600 | 24 | 1000 | 2 | 9.4 | 4.3742 | 4.3742 | 4.3742 | Cubic | Pm3m
BaO | 2 | Ba | 1 | O | 1 |  |  |  |  | TiO2 | 2 | Ti | 1 | O | 2 | [18 empty] | 1 | 1 | 20 | 550 | 5 | [6 empty] | Cubic | Pm3m
BaCO3 | 3 | Ba | 1 | C | 1 | O | 3 |  |  | TiO2 | 2 | Ti | 1 | O | 2 | [18 empty] | 3 | 1 |  |  | 12 |  |  | 70.56 | 3.995 | 3.995 | 4.015 | Tetragonal | P4mm
BaCO3 | 3 | Ba | 1 | C | 1 | O | 3 |  |  | TiO2 | 2 | Ti | 1 | O | 2 | [18 empty] | 3 | 1 |  |  | 18 |  |  | 67.14 | 3.998 | 3.998 | 4.014 | Tetragonal | P4mm
BaCO3 | 3 | Ba | 1 | C | 1 | O | 3 |  |  | TiO2 | 2 | Ti | 1 | O | 2 | [18 empty] | 3 | 1 |  |  | 30 |  |  | 64.45 | 3.999 | 3.999 | 4.009 | Tetragonal | P4mm
BaCO3 | 3 | Ba | 1 | C | 1 | O | 3 |  |  | TiO2 | 2 | Ti | 1 | O | 2 | [18 empty] | 3 | 1 |  | 300 | 15 |  |  | 15.49 | 3.99588 | 3.99588 | 4.043228 | Tetragonal | P4mm
BaCO3 | 3 | Ba | 1 | C | 1 | O | 3 |  |  | TiO2 | 2 | Ti | 1 | O | 2 | [18 empty] | 3 | 1 |  | 300 | 30 |  |  | 16.06 | 3.996631 | 3996631 | 4.043029 | Tetragonal | P4mm
BaCO3 | 3 | Ba | 1 | C | 1 | O | 3 |  |  | TiO2 | 2 | Ti | 1 | O | 2 | [18 empty] | 3 | 1 |  | 300 | 45 |  |  | 16.07 | 3.997411 | 3.997411 | 4.043158 | Tetragonal | P4mm
BaCO3 | 3 | Ba | 1 | C | 1 | O | 3 |  |  | TiO2 | 2 | Ti | 1 | O | 2 | [18 empty] | 3 | 1 |  | 300 | 60 |  |  | 16.72 | 3.995773 | 3.995773 | 4.039927 | Tetragonal | P4mm
BaCO3 | 3 | Ba | 1 | C | 1 | O | 3 |  |  | TiO2 | 2 | Ti | 1 | O | 2 | [18 empty] | 3 | 1 |  | 300 | 75 |  |  | 17.49 | 3.998634 | 3.998634 | 4.049087 | Tetragonal | P4mm
BaCO3 | 3 | Ba | 1 | C | 1 | O | 3 |  |  | TiO2 | 2 | Ti | 1 | O | 2 | [18 empty] | 3 | 1 |  | 300 | 90 |  |  | 16.65 | 3.996831 | 3.996831 | 4.03854 | Tetragonal | P4mm
La2O3 | 2 | La | 2 | O | 3 |  |  |  |  | CaCO3 | 3 | Ca | 1 | C | 1 | O | 3 |  |  | V2O5 | 2 | V | 2 | O | 5 |  |  | MnO2 | 2 | Mn | 1 | O | 2 |  | 1 |  | 450 | 24 | 727 | 24 | 45.62 | 5.4221 | 5.4341 | 7.6496
La2O3 | 2 | La | 2 | O | 3 |  |  |  |  | CaCO3 | 3 | Ca | 1 | C | 1 | O | 3 |  |  | V2O5 | 2 | V | 2 | O | 5 |  |  | MnO2 | 2 | Mn | 1 | O | 2 |  | 1 |  | 450 | 24 | 727 | 24 | 38.88 | 5.4577 | 5.4433 | 7.6862
BaCO3 | 3 | Ba | 1 | C | 1 | O | 3 |  |  | TiO2 | 2 | Ti | 1 | O | 2 | [18 empty] | 5 | 2 | 5 | 250 | 1 | 1050 | 4 | 105
BaCO3 | 3 | Ba | 1 | C | 1 | O | 3 |  |  | TiO2 | 2 | Ti | 1 | O | 2 | [18 empty] | 5 | 2 | 5 | 250 | 10 | 1050 | 4 | 61
BaCO3 | 3 | Ba | 1 | C | 1 | O | 3 |  |  | TiO2 | 2 | Ti | 1 | O | 2 | [18 empty] | 5 | 2 | 5 | 250 | 15 | 1050 | 4 | 57
BaCO3 | 3 | Ba | 1 | C | 1 | O | 3 |  |  | TiO2 | 2 | Ti | 1 | O | 2 | [18 empty] | 5 | 2 | 5 | 250 | 20 | 1050 | 4 | 28
BaCO3 | 3 | Ba | 1 | C | 1 | O | 3 |  |  | TiO2 | 2 | Ti | 1 | O | 2 | [18 empty] | 5 | 2 | 5 | 250 | 30 | 1050 | 4 | 38
Y2O3 | 2 | Y | 2 | O | 3 |  |  |  |  | Al(OH)3 | 3 | Al | 1 | O | 3 | H | 3 |  |  | CeO2 | 2 | Ce | 1 | O | 2 | [8 empty] | 3 | 1 | 73 | 250 | 16 | 1150 | 4 | 200 | 5.18 | 5.33 | 7.37 | Orthorhombic | Pnma
Y2O3 | 2 | Y | 2 | O | 3 |  |  |  |  | Fe2O3 | 2 | Fe | 2 | O | 3 | [18 empty] | 4 | 1 |  | 875 | 5 | 700 | 6 | 92.75 | 5.2661 | 5.5479 | 7.5826 | Orthorhombic | Pnma
Y2O3 | 2 | Y | 2 | O | 3 |  |  |  |  | Fe2O3 | 2 | Fe | 2 | O | 3 | [18 empty] | 4 | 1 |  | 875 | 5 | 800 | 6 | 151.11 | 5.3029 | 5.5884 | 7.6355 | Orthorhombic | Pnma
Y2O3 | 2 | Y | 2 | O | 3 |  |  |  |  | Fe2O3 | 2 | Fe | 2 | O | 3 |  |  |  |  | Al(OH)3 | 3 | Al | 1 | O | 3 | H | 3 | [6 empty] | 3 | 1 | 57 | 250 | 24 | 1100 |  | 20 | 5.4 | 7.52 | 5.3 | Orthorhombic | Pnma
Fe2O3 | 2 | Fe | 2 | O | 3 |  |  |  |  | Gd2O3 | 2 | Gd | 2 | O | 3 | [18 empty] | 4 | 1 | 20 | 300 | 24 | 1000 | 2 |  | 5.352 | 5.586 | 7.68
Pr6O11 | 2 | Pr | 6 | O | 11 |  |  |  |  | SrCO3 | 3 | Sr | 1 | C | 1 | O | 3 |  |  | MnO2 | 2 | Mn | 1 | O | 2 | [8 empty] | 4 | 1 | 5 | 600 | 4 | 1400 | 20 | 44.2 | 5.401 | 5.401 | 7.784 | Tetragonal | P4mm
Pr6O11 | 2 | Pr | 6 | O | 11 |  |  |  |  | SrCO3 | 3 | Sr | 1 | C | 1 | O | 3 |  |  | MnO2 | 2 | Mn | 1 | O | 2 | [8 empty] | 4 | 1 | 5 | 600 | 12 | 1400 | 20 | 39.36 | 5.399 | 5.399 | 7.781 | Tetragonal | P4mm
Pr6O11 | 2 | Pr | 6 | O | 11 |  |  |  |  | SrCO3 | 3 | Sr | 1 | C | 1 | O | 3 |  |  | MnO2 | 2 | Mn | 1 | O | 2 | [8 empty] | 4 | 1 | 5 | 600 | 16 | 1400 | 20 | 36.29 | 5.398 | 5.398 | 7.781 | Tetragonal | P4mm
La2O3 | 2 | La | 2 | O | 3 |  |  |  |  | Cr2O3 | 2 | Cr | 2 | O | 3 |  |  |  |  | SrCO3 | 3 | Sr | 1 | C | 1 | O | 3 | Fe2O3 | 2 | Fe | 2 | O | 3 |  | 2 | 2 | 200 | 12 | 1200 | 3 | 28.2 | 3.9 | 3.9 | 3.9 | Cubic | Pm3m
La2O3 | 2 | La | 2 | O | 3 |  |  |  |  | Cr2O3 | 2 | Cr | 2 | O | 3 |  |  |  |  | SrCO3 | 3 | Sr | 1 | C | 1 | O | 3 | Fe2O3 | 2 | Fe | 2 | O | 3 |  | 2 | 2 | 200 | 12 | 1200 | 3 | 22.98 | 3.91 | 3.91 | 3.91 | Cubic | Pm3m
La2O3 | 2 | La | 2 | O | 3 |  |  |  |  | Cr2O3 | 2 | Cr | 2 | O | 3 |  |  |  |  | SrCO3 | 3 | Sr | 1 | C | 1 | O | 3 | Fe2O3 | 2 | Fe | 2 | O | 3 |  | 2 | 2 | 200 | 12 | 1200 | 3 | 20.02 | 3.92 | 3.92 | 3.9 | Tetragonal | P4mm
La2O3 | 2 | La | 2 | O | 3 |  |  |  |  | Cr2O3 | 2 | Cr | 2 | O | 3 |  |  |  |  | SrCO3 | 3 | Sr | 1 | C | 1 | O | 3 | Fe2O3 | 2 | Fe | 2 | O | 3 |  | 2 | 2 | 200 | 12 | 1200 | 3 | 21.57 | 3.93 | 3.93 | 3.91 | Tetragonal | P4mm
Bi2O3 | 2 | Bi | 2 | O | 3 |  |  |  |  | Fe2O3 | 2 | Fe | 2 | O | 3 | [18 empty] | 3 | 2 | 10 |  | 16 | 810 | 3 | 59.72 | 5.5802 | 5.5802 | 13.8728 | rhombohedral | R3c
Bi2O3 | 2 | Bi | 2 | O | 3 |  |  |  |  | Fe2O3 | 2 | Fe | 2 | O | 3 |  |  |  |  | Y2O3 | 2 | Y | 2 | O | 3 |  |  | Sc2O3 | 2 | Sr | 2 | O | 3 | 3 | 2 | 10 |  | 16 | 810 | 3 | 55.21 | 5.5726 | 5.5726 | 13.8753 | rhombohedral | R3c
Bi2O3 | 2 | Bi | 2 | O | 3 |  |  |  |  | Fe2O3 | 2 | Fe | 2 | O | 3 |  |  |  |  | Y2O3 | 2 | Y | 2 | O | 3 |  |  | Sc2O3 | 2 | Sr | 2 | O | 3 | 3 | 2 | 10 |  | 16 | 810 | 3 | 53.51 | 5.5822 | 5.5822 | 13.8669 | rhombohedral | R3c
Bi2O3 | 2 | Bi | 2 | O | 3 |  |  |  |  | Fe2O3 | 2 | Fe | 2 | O | 3 | [18 empty] | 3 | 2 |  | 350 | 4 | 800 | 4 | 260 | 5.62 | 5.62 | 13.692 | rhombohedral | R3c
Bi2O3 | 2 | Bi | 2 | O | 3 |  |  |  |  | La2O3 | 2 | La | 2 | O | 3 |  |  |  |  | Gd2O3 | 2 | Gd | 2 | O | 3 |  |  | Fe2O3 | 2 | Fe | 2 | O | 3 | 3 | 2 |  | 350 | 4 | 800 | 4 | 240 | 5.582 | 5.582 | 13.825 | rhombohedral | R3c
Bi2O3 | 2 | Bi | 2 | O | 3 |  |  |  |  | La2O3 | 2 | La | 2 | O | 3 |  |  |  |  | Gd2O3 | 2 | Gd | 2 | O | 3 |  |  | Fe2O3 | 2 | Fe | 2 | O | 3 | 3 | 2 |  | 350 | 4 | 800 | 4 | 250 | 5.463 | 5.463 | 13.641 | rhombohedral | R3c
Bi2O3 | 2 | Bi | 2 | O | 3 |  |  |  |  | La2O3 | 2 | La | 2 | O | 3 |  |  |  |  | Gd2O3 | 2 | Gd | 2 | O | 3 |  |  | Fe2O3 | 2 | Fe | 2 | O | 3 | 3 | 2 |  | 350 | 4 | 800 | 4 | 180 | 5.386 | 5.386 | 13.406 | rhombohedral | R3c
Fe2O3 | 2 | Fe | 2 | O | 3 |  |  |  |  | Bi2O3 | 2 | Bi | 2 | O | 3 |  |  |  |  | CaCO3 | 3 | Ca | 1 | C | 1 | O | 3 | La2O3 | 2 | La | 2 | O | 3 | 1 | 1 |  | 370 | 1 | 800 | 4 | 31.8 | 5.537 | 7.86 | 5.557 | Orthorhombic | Pnma
Fe2O3 | 2 | Fe | 2 | O | 3 |  |  |  |  | Bi2O3 | 2 | Bi | 2 | O | 3 |  |  |  |  | CaCO3 | 3 | Ca | 1 | C | 1 | O | 3 | La2O3 | 2 | La | 2 | O | 3 | 1 | 1 |  | 370 | 1 | 800 | 4 | 42.5 | 5.563 | 7.872 | 5.548 | Orthorhombic | Pnma
SrCO3 | 3 | Sr | 1 | C | 1 | O | 3 |  |  | Y2O3 | 2 | Y | 2 | O | 3 |  |  |  |  | TiO2 | 2 | Ti | 1 | O | 2 | [9 empty] | 2 |  | 300 | 16 | 900 | 6 |  | 3.9105 | 3.9105 | 3.9105 | Cubic | Pm3m
SrCO3 | 3 | Sr | 1 | C | 1 | O | 3 |  |  | La2O3 | 2 | La | 2 | O | 3 |  |  |  |  | Gd2O3 | 2 | Gd | 2 | O | 3 |  |  | TiO2 | 2 | Ti | 1 | O | 2 | 3 | 2 |  |  | 48 | 1350 | 5 | 55 | 3.9021 | 3.9021 | 3.9021 | Cubic | Pm3m
SrCO3 | 3 | Sr | 1 | C | 1 | O | 3 |  |  | La2O3 | 2 | La | 2 | O | 3 |  |  |  |  | Gd2O3 | 2 | Gd | 2 | O | 3 |  |  | TiO2 | 2 | Ti | 1 | O | 2 | 3 | 2 |  |  | 48 | 1350 | 5 | 52 | 3.9014 | 3.9014 | 3.9014 | Cubic | Pm3m
SrCO3 | 3 | Sr | 1 | C | 1 | O | 3 |  |  | La2O3 | 2 | La | 2 | O | 3 |  |  |  |  | Gd2O3 | 2 | Gd | 2 | O | 3 |  |  | TiO2 | 2 | Ti | 1 | O | 2 | 3 | 2 |  |  | 48 | 1350 | 5 | 47 | 3.9006 | 3.9006 | 3.9006 | Cubic | Pm3m
SrCO3 | 3 | Sr | 1 | C | 1 | O | 3 |  |  | La2O3 | 2 | La | 2 | O | 3 |  |  |  |  | Gd2O3 | 2 | Gd | 2 | O | 3 |  |  | TiO2 | 2 | Ti | 1 | O | 2 | 3 | 2 |  |  | 48 | 1350 | 5 | 42 | 3.8976 | 3.8976 | 3.8976 | Cubic | Pm3m
Gd2O3 | 2 | Gd | 2 | O | 3 |  |  |  |  | Cr2O3 | 2 | Cr | 2 | O | 3 |  |  |  |  | Fe2O3 | 2 | Fe | 2 | O | 3 | [8 empty] | 3 | 1 | 73 | 500 | 4 |  |  | 16 | 5.352 | 5.6128 | 7.6831 | Orthorhombic | Pnma
Gd2O3 | 2 | Gd | 2 | O | 3 |  |  |  |  | Cr2O3 | 2 | Cr | 2 | O | 3 |  |  |  |  | Fe2O3 | 2 | Fe | 2 | O | 3 | [8 empty] | 3 | 1 | 73 | 500 | 4 |  |  | 13.6 | 5.3517 | 5.5812 | 7.6697 | Orthorhombic | Pnma
Gd2O3 | 2 | Gd | 2 | O | 3 |  |  |  |  | Cr2O3 | 2 | Cr | 2 | O | 3 |  |  |  |  | Fe2O3 | 2 | Fe | 2 | O | 3 | [8 empty] | 3 | 1 | 73 | 500 | 4 |  |  | 12.53 | 5.349 | 5.561 | 7.6546 | Orthorhombic | Pnma
Gd2O3 | 2 | Gd | 2 | O | 3 |  |  |  |  | Cr2O3 | 2 | Cr | 2 | O | 3 |  |  |  |  | Fe2O3 | 2 | Fe | 2 | O | 3 | [8 empty] | 3 | 1 | 73 | 500 | 4 |  |  | 12.2 | 5.3367 | 5.571 | 7.6687 | Orthorhombic | Pnma
Gd2O3 | 2 | Gd | 2 | O | 3 |  |  |  |  | Cr2O3 | 2 | Cr | 2 | O | 3 |  |  |  |  | Fe2O3 | 2 | Fe | 2 | O | 3 | [8 empty] | 3 | 1 | 73 | 500 | 4 |  |  | 11.7 | 5.3439 | 5.5604 | 7.6517 | Orthorhombic | Pnma
BaCO3 | 3 | Ba | 1 | C | 1 | O | 3 |  |  | ZrO2 | 2 | Zr | 1 | O | 2 | [18 empty] | 1 | 1 | 10 | 650 | 7 | 1250 | 5 | 14 | 4.187 | 4.187 | 4.187 | Cubic | Pm3m
BaCO3 | 3 | Ba | 1 | C | 1 | O | 3 |  |  | ZrO2 | 2 | Zr | 1 | O | 2 |  |  |  |  | Y2O3 | 2 | Y | 2 | O | 3 | [8 empty] | 1 | 1 | 10 | 650 | 4 |  |  | 22 | 4.201 | 4.201 | 4.201 | Cubic | Pm3m
BaCO3 | 3 | Ba | 1 | C | 1 | O | 3 |  |  | ZrO2 | 2 | Zr | 1 | O | 2 |  |  |  |  | Y2O3 | 2 | Y | 2 | O | 3 | [8 empty] | 1 | 1 | 10 | 650 | 7 |  |  | 18 | 4.22 | 4.22 | 4.22 | Cubic | Pm3m
SrCO3 | 3 | Sr | 1 | C | 1 | O | 3 |  |  | CeO2 | 2 | Ce | 1 | O | 2 |  |  |  |  | Y2O3 | 2 | Y | 2 | O | 3 | [8 empty] | 3 | 1 | 10 | 300 | 40 | 1000 | 2 |  | 6.1274 | 8.579 | 6.0049 | Orthorhombic | Pnma
SrCO3 | 3 | Sr | 1 | C | 1 | O | 3 |  |  | CeO2 | 2 | Ce | 1 | O | 2 |  |  |  |  | Y2O3 | 2 | Y | 2 | O | 3 | [8 empty] | 3 | 1 | 10 | 300 | 40 | 1100 | 2 |  | 6.1565 | 8.5858 | 6.0061 | Orthorhombic | Pnma
SrCO3 | 3 | Sr | 1 | C | 1 | O | 3 |  |  | CeO2 | 2 | Ce | 1 | O | 2 |  |  |  |  | Y2O3 | 2 | Y | 2 | O | 3 | [8 empty] | 3 | 1 | 10 | 300 | 40 | 1200 | 2 |  | 6.1435 | 8.5863 | 6.0231 | Orthorhombic | Pnma
Na2CO3 | 3 | Na | 2 | C | 1 | O | 3 |  |  | Bi2O3 | 2 | Bi | 2 | O | 3 |  |  |  |  | TiO2 | 2 | Ti | 1 | O | 2 | [8 empty] | 4 | 2 | 30 | 300 | 12 | 900 | 6 | 48.13 | 5.4534 | 5.4534 | 13.4282 | Orthorhombic | R3c
CsBr | 2 | Cs | 1 | Br | 1 |  |  |  |  | PbBr2 | 2 | Pb | 1 | Br | 2 | [18 empty] | 3 | 1 | 29 | 500 | 4 |  |  | 20 | 8.21 | 8.27 | 11.74
BaCO3 | 3 | Ba | 1 | C | 1 | O | 3 |  |  | MnO2 | 2 | Mn | 1 | O | 2 | [19 empty] | 1 |  | 350 | 15 | 800 | 12 | 18 | 5.704 | 5.704 | 4.801 | hexagonal | P63/mmc
Gd2O3 | 2 | Gd | 2 | O | 3 |  |  |  |  | Al2O3 | 2 | Al | 2 | O | 3 | [18 empty] | 3 | 1 | 40 | 600 | 0.5 | 1000 | 5 | 35 |  |  |  | Orthorhombic | Pnma
La2O3 | 2 | La | 2 | O | 3 |  |  |  |  | Fe2O3 | 2 | Fe | 2 | O | 3 | [18 empty] | 3 | 1 | 18.8 | 390 | 1 | 861 | 3 | 23.81 | 5.423 | 7.81 | 5.446 | Orthorhombic | Pnma
La2O3 | 2 | La | 2 | O | 3 |  |  |  |  | Fe2O3 | 2 | Fe | 2 | O | 3 | [18 empty] | 3 | 1 | 18.8 | 390 | 1 | 861 | 6 | 31.77 | 5.402 | 7.828 | 5.428 | Orthorhombic | Pnma
La2O3 | 2 | La | 2 | O | 3 |  |  |  |  | Fe2O3 | 2 | Fe | 2 | O | 3 | [18 empty] | 3 | 1 | 18.8 | 390 | 1 | 861 | 9.3 | 25.47 | 5.459 | 7.811 | 5.444 | Orthorhombic | Pnma
La2O3 | 2 | La | 2 | O | 3 |  |  |  |  | Fe2O3 | 2 | Fe | 2 | O | 3 | [18 empty] | 3 | 1 | 42.7 | 678 | 2 | 717 | 1 | 21.02 | 5.424 | 7.807 | 5.445 | Orthorhombic | Pnma
La2O3 | 2 | La | 2 | O | 3 |  |  |  |  | Fe2O3 | 2 | Fe | 2 | O | 3 | [18 empty] | 3 | 1 | 42.7 | 678 | 6 | 717 | 1 | 18.95 | 5.424 | 7.807 | 5.445 | Orthorhombic | Pnma
La2O3 | 2 | La | 2 | O | 3 |  |  |  |  | Fe2O3 | 2 | Fe | 2 | O | 3 | [18 empty] | 3 | 1 | 42.7 | 678 | 19.4 | 717 | 1 | 17.85 | 5.424 | 7.807 | 5.445 | Orthorhombic | Pnma
La2O3 | 2 | La | 2 | O | 3 |  |  |  |  | Fe2O3 | 2 | Fe | 2 | O | 3 | [18 empty] | 3 | 1 | 10 | 600 | 7 | 900 | 9 | 34.81 | 5.578 | 7.867 | 5.579 | Orthorhombic | Pnma
Gd2O3 | 2 | Gd | 2 | O | 3 |  |  |  |  | Fe2O3 | 2 | Fe | 2 | O | 3 | [18 empty] | 3 | 1 | 41 | 300 | 6 | 980 | 11 | 39.0722 | 5.3918 | 5.6613 | 7.7559 | Orthorhombic | Pnma
Gd2O3 | 2 | Gd | 2 | O | 3 |  |  |  |  | Fe2O3 | 2 | Fe | 2 | O | 3 | [18 empty] | 3 | 1 | 22 | 680 | 5 | 910 | 7 | 37.86519 | 5.3918 | 5.6613 | 7.7559 | Orthorhombic | Pnma
Y2O3 | 2 | Y | 2 | O | 3 |  |  |  |  | Fe2O3 | 2 | Fe | 2 | O | 3 | [18 empty] | 3 | 1 | 41 | 300 | 6 | 980 | 11 | 40.31603 | 5.2213 | 5.3114 | 7.8328 | Orthorhombic | Pnma
Y2O3 | 2 | Y | 2 | O | 3 |  |  |  |  | Fe2O3 | 2 | Fe | 2 | O | 3 | [18 empty] | 3 | 1 | 22 | 680 | 5 | 910 | 7 | 37.2241 | 5.2213 | 5.3114 | 7.8328 | Orthorhombic | Pnma
SrCO3 | 3 | Sr | 1 | C | 1 | O | 3 |  |  | TiO2 | 2 | Ti | 1 | O | 2 | [18 empty] | 1 | 1 | 10 | 300 | 3 | 1200 | 2 | 50.1 | 3.99 | 3.99 | 3.99 | Cubic | Pm3m
SrCO3 | 3 | Sr | 1 | C | 1 | O | 3 |  |  | TiO2 | 2 | Ti | 1 | O | 2 | [18 empty] | 3 | 1 | 22.5 | 675 | 0.85 | 970 | 0.85 | 28.88 | 3.9187 | 3.8766 | 3.9806 | Cubic | Pm3m
SrCO3 | 3 | Sr | 1 | C | 1 | O | 3 |  |  | TiO2 | 2 | Ti | 1 | O | 2 | [18 empty] | 3 | 1 | 22.5 | 675 | 0.85 | 1100 | 1.5 | 58.9 | 3.9187 | 3.8766 | 3.9806 | Cubic | Pm4m
SrCO3 | 3 | Sr | 1 | C | 1 | O | 3 |  |  | TiO2 | 2 | Ti | 1 | O | 2 | [18 empty] | 3 | 1 | 7 | 333 | 1 | 1150 | 0.33 | 52.54 | 3.9187 | 3.8766 | 3.9806 | Cubic | Pm5m